## Sheet1
use_short | const_short | R5_32 | id | concrete | brick | wood | steel | glass | plastics | aluminum | copper | R5
NR | C | ASIA_CHN | 79 |  |  |  | 59 | 7.5 |  | 4.9 |  | ASIA
NR | C | ASIA_CHN | 81 | 555 | 98 |  | 80 | 7.5 |  |  |  | ASIA
NR | C | ASIA_CHN | 82 | 140.25 | 110 |  | 32.8 | 0.75 |  |  |  | ASIA
NR | C | ASIA_CHN | 97 | 1634 | 319 | 22 | 43 | 2 |  |  |  | ASIA
NR | C | ASIA_CHN | 98 | 1856 | 234 | 27 | 80 | 2 |  |  |  | ASIA
NR | C | ASIA_CHN | 309 | 1413.420505 |  | 2.226336496 | 141.7634807 | 4.408701689 |  | 1.543624161 |  | ASIA
NR | C | ASIA_CHN | 314 | 2623.66 | 70.83 | 7.5 | 108.43 | 6.86 | 2.74 |  |  | ASIA
NR | C | ASIA_CHN | 328 | 1502 | 36 | 17 | 24 | 2 |  |  |  | ASIA
NR | C | ASIA_CHN | 329 | 1634 | 319 | 22 | 43 | 2 |  |  |  | ASIA
NR | C | ASIA_CHN | 330 | 1856 | 234 | 27 | 80 | 2 |  |  |  | ASIA
NR | C | ASIA_CHN | 332 | 875 | 393 | 20 | 37 | 2 |  |  |  | ASIA
NR | C | ASIA_CHN | 333 | 717 | 326 | 30 | 86 | 3 |  |  |  | ASIA
NR | C | ASIA_CHN | 334 | 861 | 389 | 31 | 103 | 2 |  |  |  | ASIA
NR | C | ASIA_CHN | 335 | 869 | 279 | 21 | 66 | 3 |  |  |  | ASIA
NR | C | ASIA_CHN | 336 | 623 | 352 | 25 | 92 | 2 |  |  |  | ASIA
NR | C | ASIA_CHN | 337 | 307 | 207 | 5 | 19 | 1 |  |  |  | ASIA
NR | C | ASIA_CHN | 338 | 709 | 325 | 21 | 66 | 2 |  |  |  | ASIA
NR | C | ASIA_CHN | 344 | 708.8837788 | 677.0580217 | 1.741243407 | 31.24056184 | 2.875896403 |  | 0.069255615 | 0.012090322 | ASIA
NR | C | ASIA_CHN | 548 | 2012.3 | 443.63 | 10.28 | 68.62 | 1.71 |  |  |  | ASIA
NR | C | ASIA_CHN | 551 | 1374.68 | 289.65 | 6.93 | 93.51 | 1.07 |  |  |  | ASIA
NR | C | ASIA_CHN | 552 | 1088.71 | 595.08 | 2.08 | 50.65 | 2.77 |  |  |  | ASIA
NR | C | ASIA_CHN | 557 | 469 | 416.5 | 1.05 | 8.25 | 0 |  |  |  | ASIA
NR | C | ASIA_CHN | 559 | 1676.92 | 369.69 |  | 57.18 | 1.43 |  |  |  | ASIA
NR | C | ASIA_CHN | 562 | 1635.42 | 286.78 |  | 92.58 | 1.06 |  |  |  | ASIA
NR | C | ASIA_CHN | 563 | 751.29 | 583.41 |  | 49.65 | 2.72 |  |  |  | ASIA
NR | C | ASIA_CHN | 570 | 1036.26 | 88.64 | 2.38 | 133.23 | 0 |  |  |  | ASIA
NR | C | ASIA_CHN | 571 | 929.57 | 0 | 0 | 70.72 | 0 |  |  |  | ASIA
NR | C | ASIA_CHN | 574 | 515.8 | 188.26 | 6.05 | 40.48 | 0 |  |  |  | ASIA
NR | C | ASIA_CHN | 575 | 945.36 | 373.29 | 1.96 | 92.44 | 0 |  |  |  | ASIA
NR | C | ASIA_CHN | 576 | 1467.26 | 0 | 0 | 50.64 | 0 |  |  |  | ASIA
NR | C | ASIA_CHN | 578 | 1093.4 | 177.46 | 2.08 | 80.63 | 0.07 |  |  |  | ASIA
NR | C | ASIA_CHN | 579 | 2694.07 | 118.58 | 0.26 | 95.63 | 0 |  |  |  | ASIA
NR | C | ASIA_CHN | 583 | 519.52 | 0.14 |  | 20 |  |  |  |  | ASIA
NR | C | ASIA_CHN | 584 | 1413.42 |  | 2.23 | 140.92 | 4.41 |  | 1.52 |  | ASIA
NR | C | ASIA_OAS-M | 303 | 1905.8 | 312.1 | 1.333333333 | 230.1166667 | 8.65 |  | 0.25 |  | ASIA
NR | C | ASIA_TWN | 264 | 1286 | 117 | 18 | 90 | 2.3 |  | 0.59 |  | ASIA
NR | C | ASIA_TWN | 266 | 1601 | 206 | 18 | 106 | 2 |  | 0.65 |  | ASIA
NR | C | LAM_LAM-M | 141 | 1645 |  | 40 | 36 |  |  |  |  | LAM
NR | C | LAM_LAM-M | 146 | 1125 |  | 0 | 180 |  |  |  |  | LAM
NR | C | OECD_AUNZ | 315 | 1317.468905 | 12.45074627 | 1.031606673 | 136.8562491 | 1.310340191 | 0.019022534 |  |  | OECD
NR | C | OECD_CAN | 494 | 426 |  | 1 | 74 |  |  |  |  | OECD
NR | C | OECD_CAN | 496 | 533 |  |  | 111 |  |  |  |  | OECD
NR | C | OECD_CAN | 497 | 464 | 50 |  | 102 |  |  |  |  | OECD
NR | C | OECD_CAN | 498 | 399 | 109 | 14 | 95 |  |  |  |  | OECD
NR | C | OECD_CAN | 499 | 692 | 7 |  | 131 |  |  |  |  | OECD
NR | C | OECD_EFTA | 312 | 1196.634 |  | 1.58826 | 38.4394 |  |  |  |  | OECD
NR | C | OECD_EFTA | 511 | 426.0868 |  | 237.6253 | 6.943925233 | 7.338122257 |  |  |  | OECD
NR | C | OECD_EFTA | 512 | 585.491 |  | 255.9083 | 24.20794 | 0 |  |  |  | OECD
NR | C | OECD_EU15 | 55 | 672.902327 | 814.2489021 | 27.76593221 | 17.21916712 | 2.201134767 | 2.823580931 | 0.802552285 | 0.213234292 | OECD
NR | C | OECD_EU15 | 58 | 697.6817187 | 953.5654547 | 21.36614179 | 17.64488072 | 1.583468174 | 1.139478014 | 0.37273248 | 0.204744918 | OECD
NR | C | OECD_EU15 | 59 | 757.4571135 | 431.4383644 | 7.292847729 | 14.99337327 | 1.743126264 | 1.812247844 | 0.288577292 | 0.522822404 | OECD
NR | C | OECD_EU15 | 60 | 1051.353715 |  | 2.655910137 | 29.12789929 | 2.214966197 | 2.149175776 | 1.217057049 | 0.378367262 | OECD
NR | C | OECD_EU15 | 62 | 1392.047196 | 20.22573166 | 4.533456293 | 34.70901764 | 3.186264791 | 0.840042903 | 2.000778664 | 0.561602358 | OECD
NR | C | OECD_EU15 | 63 | 1330.261524 |  | 2.63445123 | 40.72450022 | 2.165317337 | 5.968103576 | 0.941757444 | 1.042515459 | OECD
NR | C | OECD_EU15 | 64 | 460.5509804 | 35.33647059 | 55.65276298 | 15.14369845 | 2.10070368 | 1.887721667 | 0.99245026 | 0.099642602 | OECD
NR | C | OECD_EU15 | 65 | 2106.496861 | 9.135219512 | 4.208946782 | 55.4625172 | 4.387286191 | 4.645929805 | 0.689108178 | 0.146589598 | OECD
NR | C | OECD_EU15 | 139 | 830.6666667 | 441.6666667 | 50.66666667 | [5 empty] | OECD
NR | C | OECD_EU15 | 306 | 1408 |  | 2.728 | 41.8 |  | 22.352 | 0.968 | 1.056 | OECD
NR | C | OECD_EU15 | 310 | 1181.336859 | 76.43046007 |  | 47.34056055 |  | 2.607086198 |  |  | OECD
NR | C | OECD_EU15 | 311 | 1701.4375 | 85.575 |  | 78.605 |  | 7.7525 | 1.8025 |  | OECD
NR | C | OECD_EU15 | 478 | 400 |  |  | 76 | 2 |  |  |  | OECD
NR | C | OECD_EU15 | 479 |  | 128.6 | 53.8 |  | 1.4 |  |  |  | OECD
NR | C | OECD_EU15 | 480 |  | 30 | 73.4 |  | 1.4 |  |  |  | OECD
NR | C | OECD_EU15 | 481 | 1595.7 | 63.8 |  | 29.8 |  | 2.7 |  |  | OECD
NR | C | OECD_EU15 | 482 | 1302.6 |  | 19.4 | 34.5 | 3.2 | 3.4 |  |  | OECD
NR | C | OECD_EU15 | 483 | 1427.3 |  |  | 53.9 | 0.7 | 0.3 | 0.2 |  | OECD
NR | C | OECD_EU15 | 484 | 500 | 285.2 |  | 65.8 | 0.5 |  |  |  | OECD
NR | C | OECD_EU15 | 485 | 400 |  |  | 83.4 | 0.6 |  |  |  | OECD
NR | C | OECD_EU15 | 585 | 88.61 | 20.04 | 1.84 | 13.11 | 2.57 | 0.96 | 1.07 |  | OECD
NR | C | OECD_EU15 | 619 | 482 | 712 | 38 | 98 |  |  |  |  | OECD
NR | C | OECD_EU15 | 620 | 709 | 396 | 7 | 139 |  |  |  |  | OECD
NR | C | OECD_EU15 | 621 |  | 30 | 5 | 47 |  |  |  |  | OECD
NR | C | OECD_EU15 | 623 |  | 27 | 16 | 153 |  |  |  |  | OECD
NR | C | OECD_EU15 | 624 |  | 45 | 9 | 96 |  |  |  |  | OECD
NR | C | OECD_EU15 | 626 | 716 | 344 | 26 | 46 |  |  |  |  | OECD
NR | C | OECD_EU15 | 701 | 584.5 |  | 89.5 | [5 empty] | OECD
NR | C | OECD_EU15 | 786 | 1905.908 |  | 98.46827 | [5 empty] | OECD
NR | C | OECD_EU15 | 787 | 2668.085 |  | 68.08511 | [5 empty] | OECD
NR | C | OECD_EU15 | 789 | 2596 |  | 133.3333 | [5 empty] | OECD
NR | C | OECD_EU15 | 790 | 1780.056 |  | 29.82293 | [5 empty] | OECD
NR | C | OECD_EU15 | 793 | 1551.02 |  | 75.91837 | [5 empty] | OECD
NR | C | OECD_EU15 | 794 | 593.8727 | 148.4682 | 52.16025 | 20.78555 |  |  |  |  | OECD
NR | C | OECD_EU15 | 796 | 1261.765 |  | 58.82353 | [5 empty] | OECD
NR | C | OECD_EU15 | 797 | 465.2406 |  | 48.12834 | [5 empty] | OECD
NR | C | OECD_EU15 | 798 | 2398 |  | 44 | [5 empty] | OECD
NR | C | OECD_EU15 | 799 | 2556.198 |  | 86.83365 | [5 empty] | OECD
NR | C | OECD_EU15 | 800 | 1661.858 |  | 34.62204 | [5 empty] | OECD
NR | C | OECD_EU15 | 801 | 460.8295 | 414.7465 | 65.09217 | 16.12903 |  |  |  |  | OECD
NR | C | OECD_EU15 | 802 | 1418.911 |  | 25.78797 | [5 empty] | OECD
NR | C | OECD_USA | 287 | 132.4004306 |  | 27.98708288 | 82.88482239 |  |  |  |  | OECD
NR | C | OECD_USA | 288 | 579.0986298 |  | 5.381957526 | 1889.067091 |  |  |  |  | OECD
NR | C | OECD_USA | 289 | 557.5707997 |  | 0 | 21.5278301 |  |  |  |  | OECD
NR | C | OECD_USA | 290 | 1190.489005 |  | 0 | 130.2433721 |  |  |  |  | OECD
NR | C | OECD_USA | 291 | 989.2037932 |  | 1.076391505 | 110.868325 |  |  |  |  | OECD
NR | C | OECD_USA | 292 | 566.1819317 |  | 1.076391505 | 89.34049492 |  |  |  |  | OECD
NR | C | OECD_USA | 293 | 641.5293371 |  | 39.82648569 | 94.72245245 |  |  |  |  | OECD
NR | C | OECD_USA | 294 | 712.5711764 |  | 1.076391505 | 101.1808015 |  |  |  |  | OECD
NR | C | OECD_USA | 313 | 117 |  |  | 117 | 5.5 | 0.39 | 0.49 | 4.5 | OECD
NR | M | ASIA_CHN | 94 | 1264 | 570 | 15 | 26 | 2 |  |  |  | ASIA
NR | M | ASIA_CHN | 95 | 1502 | 36 | 17 | 24 | 2 |  |  |  | ASIA
NR | M | ASIA_CHN | 96 | 1431 | 541 | 34 | 28 | 2 |  |  |  | ASIA
NR | M | ASIA_CHN | 325 | 1162 | 615 | 14 | 26 | 2 |  |  |  | ASIA
NR | M | ASIA_CHN | 326 | 1264 | 570 | 15 | 26 | 2 |  |  |  | ASIA
NR | M | ASIA_CHN | 327 | 1431 | 541 | 34 | 28 | 2 |  |  |  | ASIA
NR | M | ASIA_CHN | 549 | 1443.63 | 663.92 | 28.44 | 35.75 | 2.3 |  |  |  | ASIA
NR | M | ASIA_CHN | 553 | 1507.55 | 728.95 | 11.63 | 54.92 | 2.06 |  |  |  | ASIA
NR | M | ASIA_CHN | 554 | 1585.91 | 854.28 | 14.79 | 25.44 | 2.68 |  |  |  | ASIA
NR | M | ASIA_CHN | 556 | 1711.3 | 612.28 | 52.57 | 40.35 | 2.77 |  |  |  | ASIA
NR | M | ASIA_CHN | 558 | 540.34 | 498.67 | 0.43 | 0 | 0 |  |  |  | ASIA
NR | M | ASIA_CHN | 560 | 1090.27 | 553.27 |  | 27.79 | 1.92 |  |  |  | ASIA
NR | M | ASIA_CHN | 564 | 1270.85 | 662.69 |  | 49.92 | 1.87 |  |  |  | ASIA
NR | M | ASIA_CHN | 565 | 1214.61 | 776.62 |  | 23.12 | 2.44 |  |  |  | ASIA
NR | M | ASIA_CHN | 567 | 1911.76 | 644.5 |  | 42.47 | 2.91 |  |  |  | ASIA
NR | M | ASIA_CHN | 568 | 175 | 833 |  | 46.5 | 0 |  |  |  | ASIA
NR | M | ASIA_CHN | 569 | 278.57 | 1092.86 |  | 0 | 0 |  |  |  | ASIA
NR | M | ASIA_CHN | 572 | 460.45 | 185.45 | 0 | 0 | 0 |  |  |  | ASIA
NR | M | ASIA_CHN | 581 | 435.06 | 18.67 |  | 0.03 |  |  |  |  | ASIA
NR | M | OECD_EU15 | 50 | 101.207217 | 1380.906593 | 15.36057904 | 27.18344793 | 1.485076548 | 1.620148486 | 0.260621051 | 0.933382991 | OECD
NR | M | OECD_EU15 | 51 | 91.4023401 | 1228.391184 | 13.97492275 | 27.01987824 | 1.872075524 | 1.676473782 | 0.315115591 | 0.79740923 | OECD
NR | M | OECD_EU15 | 52 | 105.4268794 | 1320.391081 | 13.81129478 | 26.35937635 | 2.283464109 | 0.76168769 | 0.285778244 | 0.470676478 | OECD
NR | M | OECD_EU15 | 53 | 86.8622916 | 1294.708801 | 34.71800123 | 13.71094749 | 1.187007615 | 0.795218594 | 0.0263288 | 0.313369792 | OECD
NR | M | OECD_EU15 | 54 | 170.406235 | 973.3597983 | 5.710920108 | 11.4816365 | 1.030617394 | 2.113974028 | 0.180185935 | 0.265880346 | OECD
NR | M | OECD_EU15 | 56 | 106.0166646 | 1087.7961 | 40.45073396 | 8.016105659 | 1.065521625 | 1.125203777 | 0.086054796 | 0.206036353 | OECD
NR | M | OECD_EU15 | 57 | 80.18476416 | 1062.802175 | 37.37691753 | 11.33722966 | 1.01830793 | 1.329613462 | 0.101687906 | 0.243465863 | OECD
NR | M | OECD_EU15 | 61 | 640.6604578 | 523.8012486 | 44.63005765 | 12.02572023 | 3.184437765 | 5.623204624 | 0.129544509 | 0.05126474 | OECD
NR | M | OECD_EU15 | 66 | 240.9067677 | 910.9653168 | 19.42264365 | 31.06606759 | 1.455581752 | 0.053511383 | 0.148588372 | 0.010353171 | OECD
NR | M | OECD_EU15 | 67 | 121.108545 | 727.704532 | 40.19598765 | 28.28541638 | 2.739025097 | 0.173005081 | 0.086754734 | 0.019166744 | OECD
NR | M | OECD_EU15 | 276 | 219 | 424 | 35 | 3 |  |  |  |  | OECD
NR | M | OECD_EU15 | 304 |  | 1943.283582 | 19.89552239 | 23.59701493 |  | 1.619402985 | 0.226716418 | 0.694029851 | OECD
NR | M | OECD_EU15 | 307 |  | 1400 | 19.38461538 | 31.23076923 |  | 0.803923077 | 0.161538462 | 0.010230769 | OECD
NR | M | OECD_EU15 | 622 |  | 975 | 13 | 39 |  |  |  |  | OECD
NR | M | OECD_EU15 | 625 | 630 | 838 | 81 | 46 |  |  |  |  | OECD
NR | M | OECD_EU15 | 627 | 917 | 5 | 1 | 10 |  |  |  |  | OECD
NR | M | OECD_EU15 | 700 | [8 empty] | OECD
NR | M | OECD_EU15 | 785 | 699.4248 | 637.1681 | 84.77876 | 24.47987 |  |  |  |  | OECD
NR | M | OECD_EU15 | 792 | 402.347 |  | 12.57334 | [5 empty] | OECD
NR | M | OECD_EU15 | 795 | 811.2094 |  | 29.49853 | [5 empty] | OECD
NR | S | LAM_LAM-M | 144 | 1645 |  | 0 | 325 |  |  |  |  | LAM
NR | S | OECD_CAN | 495 | 321 | 60 | 5 | 49 |  |  |  |  | OECD
NR | S | OECD_CAN | 500 | 321 | 60 | 5 | 49 |  |  |  |  | OECD
NR | S | OECD_JPN | 165 | 412 |  | 11 | 140 | 1 |  | 1 |  | OECD
NR | S | OECD_JPN | 166 | 462 |  | 11 | 142 | 1 |  | 1 |  | OECD
NR | S | OECD_JPN | 167 | 463 |  | 11 | 142 | 1 |  | 1 |  | OECD
NR | S | OECD_JPN | 168 | 496 |  | 11 | 144 | 1 |  | 1 |  | OECD
NR | S | OECD_JPN | 169 | 496 |  | 11 | 144 | 1 |  | 1 |  | OECD
NR | S | OECD_JPN | 170 | 529 |  | 11 | 145 | 1 |  | 1 |  | OECD
NR | S | OECD_USA | 278 | 300.69 | 41.61 |  |  | 1.55 | 17.64 | 9.18 |  | OECD
NR | S | OECD_USA | 279 | 297.18 | 32.85 |  |  | 8.37 |  |  |  | OECD
NR | S | OECD_USA | 684 | 690 |  | 1.5 | [5 empty] | OECD
NR | T | ASIA_CHN | 547 | 348 | 52 | 88 | 1 | 1 |  |  |  | ASIA
NR | T | ASIA_CHN | 550 | 231.38 | 229.5 | 0 | 0 | 0 |  |  |  | ASIA
NR | T | ASIA_CHN | 561 | 141.02 | 376.99 |  | 0.94 | 0 |  |  |  | ASIA
NR | T | ASIA_CHN | 573 | 170.14 | 263.5 | 1.28 | 71.11 | 0 |  |  |  | ASIA
NR | T | ASIA_CHN | 580 | 56.5 | 842.31 | 0.53 | 0 | 0 |  |  |  | ASIA
NR | T | ASIA_CHN | 582 | 247.12 | 0 |  | 0 |  |  |  |  | ASIA
NR | T | OECD_EU15 | 702 | 294.5 | 368 | 21.5 | [5 empty] | OECD
NR |  | OECD_EU15 | 803 |  |  | 19.1886 |  | 4.385965 |  |  |  | OECD
NR |  | OECD_EU15 | 804 |  |  | 22.12628 | [5 empty] | OECD
NR |  | OECD_EU15 | 805 |  |  | 75.27444 | [5 empty] | OECD
NR |  | OECD_EU15 | 806 |  | 173.1562 | 22.90426 | 23.08749 |  |  |  |  | OECD
NR |  | OECD_EU15 | 807 |  |  | 25.56455 | [5 empty] | OECD
NR |  | OECD_EU15 | 808 |  |  | 24.88402 |  | 4.21763 |  |  |  | OECD
NR |  | OECD_EU15 | 809 |  |  | 103.7736 | 0.7337526 |  |  |  |  | OECD
NR |  | OECD_EU15 | 810 |  |  | 14.41516 | [5 empty] | OECD
NR |  | OECD_EU15 | 811 |  |  | 42.55319 | [5 empty] | OECD
NR |  | OECD_EU15 | 812 |  |  | 47.28546 | [5 empty] | OECD
NR |  | OECD_EU15 | 813 |  |  | 46.82274 |  | 5.016722 |  |  |  | OECD
NR |  | OECD_EU15 | 815 |  |  | 34.19778 | [5 empty] | OECD
NR |  | OECD_EU15 | 816 |  |  | 8.425487 | [5 empty] | OECD
NR |  | OECD_EU15 | 817 |  |  | 7.627953 | [5 empty] | OECD
NR |  | OECD_EU15 | 818 |  | 30.74733 | 16.60735 | 33.62989 |  |  |  |  | OECD
NR |  | OECD_EU15 | 819 |  |  | 37.88776 | [5 empty] | OECD
NR |  | OECD_EU15 | 820 |  |  | 15.12859 | [5 empty] | OECD
NR |  | OECD_EU15 | 821 |  |  | 4.104769 | [5 empty] | OECD
NR |  | OECD_EU15 | 822 |  |  | 27.66355 | [5 empty] | OECD
NR |  | OECD_EU15 | 823 |  |  | 26.17744 |  | 27.60131 |  |  |  | OECD
NR |  | OECD_EU15 | 824 |  |  | 2.44798 | [5 empty] | OECD
NR |  | OECD_EU15 | 825 |  | 596.0265 | 31.45695 | 22.94702 | 3.311258 |  |  |  | OECD
NR |  | OECD_EU15 | 826 |  |  | 19.17355 | [5 empty] | OECD
NR |  | OECD_EU15 | 829 |  |  | 27.126 |  | 10.44351 |  |  |  | OECD
NR |  | OECD_EU15 | 830 |  |  | 25.66551 | [5 empty] | OECD
NR |  | OECD_EU15 | 831 |  |  | 32.84457 |  | 6.451613 |  |  |  | OECD
NR |  | OECD_EU15 | 832 |  |  | 4.591895 | [5 empty] | OECD
NR |  | OECD_EU15 | 834 |  |  | 9.208874 | [5 empty] | OECD
NR |  | OECD_EU15 | 835 |  |  | 29.48529 | [5 empty] | OECD
NR |  | OECD_EU15 | 836 |  |  | 10.36304 |  | 22.73183 |  |  |  | OECD
NR |  | OECD_EU15 | 837 |  |  | 33.37203 | [5 empty] | OECD
NR |  | OECD_EU15 | 838 |  |  | 45.93301 | [5 empty] | OECD
NR |  | OECD_EU15 | 840 |  |  | 10.56294 |  | 3.856311 |  |  |  | OECD
RM | C | ASIA_CHN | 78 |  |  |  | 49 | 1.75 |  | 2.02 |  | ASIA
RM | C | ASIA_CHN | 80 | 392.5 | 340 |  | 72 | 1.75 |  |  |  | ASIA
RM | C | ASIA_CHN | 84 |  |  |  | 4.596404 |  |  |  |  | ASIA
RM | C | ASIA_CHN | 86 | 1270 | 82 | 8 | 59 |  |  |  |  | ASIA
RM | C | ASIA_CHN | 104 | 1503.5 | 42.8 | 14.9 | 46.6 |  |  |  |  | ASIA
RM | C | ASIA_CHN | 105 | 2069.5 | 14 | 13 | 97.1 |  |  |  |  | ASIA
RM | C | ASIA_CHN | 345 | 1255.804299 | 179.8665678 |  | 76.08598962 | 2.253521127 |  |  |  | ASIA
RM | C | ASIA_CHN | 346 | 1287.381862 | 191.183006 |  | 72.08248156 | 2.251651705 |  |  |  | ASIA
RM | C | ASIA_CHN | 347 | 1236.62037 |  |  | 52.68518519 | 2.032407407 |  |  |  | ASIA
RM | C | ASIA_CHN | 348 | 1366.128262 |  |  | 65.54655805 | 2.337145791 |  |  |  | ASIA
RM | C | ASIA_IND | 149 | 1017 | 1013 | [6 empty] | ASIA
RM | C | ASIA_OAS-M | 435 | 1357 |  | 0.66 | 18.2 | 1 |  | 0.56 |  | ASIA
RM | C | ASIA_OAS-M | 437 | 2729.510388 |  | 54.65447154 | 37.92791328 |  |  |  |  | ASIA
RM | C | LAM_BRA | 69 | 557.91 |  | 20.64 |  | 1.1 | 0.31 |  |  | LAM
RM | C | LAM_BRA | 70 | 511.6 |  | 20.09 |  | 0.39 | 0.23 |  |  | LAM
RM | C | LAM_BRA | 71 | 524.75 |  | 21.16 |  | 0.5 | 0.24 |  |  | LAM
RM | C | LAM_BRA | 354 | 496.3978261 | [7 empty] | LAM
RM | C | LAM_BRA | 355 | 965.2959266 | [7 empty] | LAM
RM | C | LAM_LAM-M | 215 | 933 | 234 | 2.7 | 37.5 | 1.8 | 1.4 |  |  | LAM
RM | C | MAF_SSA-L | 362 |  |  | 42.05709877 | 26.72839506 |  |  |  |  | MAF
RM | C | OECD_AUNZ | 452 | 891.1746032 |  | 55.83630952 | 39.56349206 |  |  |  |  | OECD
RM | C | OECD_AUNZ | 453 | 704.8380952 |  | 33.25297619 | 31.56746032 |  |  |  |  | OECD
RM | C | OECD_AUNZ | 454 | 888.4740741 |  | 29.68055556 | 39.24382716 |  |  |  |  | OECD
RM | C | OECD_AUNZ | 455 | 699.437037 |  | 32.64583333 | 31.95987654 |  |  |  |  | OECD
RM | C | OECD_AUNZ | 458 | 1112.801871 |  | 280.6661594 | 245.4419928 |  |  |  |  | OECD
RM | C | OECD_AUNZ | 693 | 2480.964 |  |  | 120.8205 |  |  |  |  | OECD
RM | C | OECD_AUNZ | 707 | 2391.27 |  | 0.49 | 121.86 | 8.74 | 0.71 | 2.73 |  | OECD
RM | C | OECD_CAN | 339 | 936.3125 |  | 25.17067308 | 40.26682692 | 1.230769231 | 4.278846154 |  |  | OECD
RM | C | OECD_CAN | 351 | 1823.238178 |  |  | 69.099775 |  |  | 8.59885 |  | OECD
RM | C | OECD_EFTA | 190 | 276 |  | 95 | [5 empty] | OECD
RM | C | OECD_EFTA | 191 | 772 |  | 49 | [5 empty] | OECD
RM | C | OECD_EFTA | 192 | 861 |  | 49 | [5 empty] | OECD
RM | C | OECD_EFTA | 202 | 492 |  | 78 | [5 empty] | OECD
RM | C | OECD_EFTA | 205 | 300 |  | 75 | [5 empty] | OECD
RM | C | OECD_EFTA | 206 | 600 |  | 70 | [5 empty] | OECD
RM | C | OECD_EFTA | 207 | 700 |  | 60 | [5 empty] | OECD
RM | C | OECD_EFTA | 208 | 875 |  | 40 | [5 empty] | OECD
RM | C | OECD_EFTA | 209 | 1000 |  | 35 | [5 empty] | OECD
RM | C | OECD_EFTA | 210 | 1100 |  | 28 | [5 empty] | OECD
RM | C | OECD_EFTA | 211 | 1228 |  | 25 | [5 empty] | OECD
RM | C | OECD_EFTA | 212 | 1546 |  | 30 | [5 empty] | OECD
RM | C | OECD_EFTA | 704 | 1012.46 |  | 48.55 |  | 0.32 | 0.01 |  |  | OECD
RM | C | OECD_EU12-H | 545 | 739.4 |  |  |  |  | 4.4 |  |  | OECD
RM | C | OECD_EU15 | 127 | 1020 |  | 6.375 | [5 empty] | OECD
RM | C | OECD_EU15 | 128 | 1035.016835 | [7 empty] | OECD
RM | C | OECD_EU15 | 129 | 961.2234494 | [7 empty] | OECD
RM | C | OECD_EU15 | 130 | 956.3278153 |  | 6.782466775 | [5 empty] | OECD
RM | C | OECD_EU15 | 134 | 1146 | 447 | 12 | [5 empty] | OECD
RM | C | OECD_EU15 | 135 | 1336 | 299 | 9 | [5 empty] | OECD
RM | C | OECD_EU15 | 138 | 1479 | 1 | 4 | [5 empty] | OECD
RM | C | OECD_EU15 | 150 | 1200.327332 | 63.01145663 | 1.571194763 | 52.60229133 | 1.47299509 | 3.436988543 | 0.047463175 | 0.081833061 | OECD
RM | C | OECD_EU15 | 180 | 481.880814 | 1293.087209 | 125.9186047 |  | 4.843023256 |  |  |  | OECD
RM | C | OECD_EU15 | 181 | 843.7333333 | 621.6 | 39.2 |  | 3.733333333 |  |  |  | OECD
RM | C | OECD_EU15 | 182 | 837.7314815 | 593.5416667 | 26.73611111 |  | 3.564814815 |  |  |  | OECD
RM | C | OECD_EU15 | 183 | 780.2993197 | 732.8979592 | 21.87755102 |  | 3.646258503 |  |  |  | OECD
RM | C | OECD_EU15 | 249 | 775 | 12 | 33 | 132 | 2 |  |  |  | OECD
RM | C | OECD_EU15 | 250 | 568 | 246 | 22 | 80 | 5 |  |  |  | OECD
RM | C | OECD_EU15 | 251 | 719 |  | 10 | 14 | 4 |  |  |  | OECD
RM | C | OECD_EU15 | 252 | 589 | 126 | 23 | 133 | 2 |  |  |  | OECD
RM | C | OECD_EU15 | 253 | 940 |  | 7.9 | 130 | 3 | 1 |  |  | OECD
RM | C | OECD_EU15 | 254 | 746 |  | 22 | 180 | 3 | 0.5 |  |  | OECD
RM | C | OECD_EU15 | 255 | 689 | 84 | 14.2 | 70 | 2 | 2 |  |  | OECD
RM | C | OECD_EU15 | 256 | 613 |  | 27 | 143 | 4 | 1 |  |  | OECD
RM | C | OECD_EU15 | 257 | 731 | 26 | 7.5 | 259 | 5 | 3 |  |  | OECD
RM | C | OECD_EU15 | 258 | 901 |  | 8.3 | 34 | 3 | 1 |  |  | OECD
RM | C | OECD_EU15 | 259 | 588 |  | 15 | 188 | 3 |  |  |  | OECD
RM | C | OECD_EU15 | 260 | 893 |  | 22 | 192 | 4 | 1 |  |  | OECD
RM | C | OECD_EU15 | 261 | 654 |  | 27.4 | 197 | 2 | 1 |  |  | OECD
RM | C | OECD_EU15 | 275 | 397 | 61 | 16 | 22 |  |  |  |  | OECD
RM | C | OECD_EU15 | 305 | 1433.333333 |  | 7.666666667 | 25.33333333 |  | 6.066666666 | 0.733333333 | 0.366666667 | OECD
RM | C | OECD_EU15 | 367 | 1053.892222 |  | 10.94375 | 24.84722222 |  |  |  |  | OECD
RM | C | OECD_EU15 | 371 | 1047.931624 |  | 9.794871795 | 24.63247863 |  |  |  |  | OECD
RM | C | OECD_EU15 | 376 | 1010 |  | 112 | 37 | 4 |  |  |  | OECD
RM | C | OECD_EU15 | 377 | 1148 |  | 102 | 49 | 5 |  |  |  | OECD
RM | C | OECD_EU15 | 378 | 1181 |  | 92 | 56 | 5 |  |  |  | OECD
RM | C | OECD_EU15 | 379 | 766 |  | 136 | 104 | 8 |  |  |  | OECD
RM | C | OECD_EU15 | 380 | 966 |  | 123 | 120 | 8 |  |  |  | OECD
RM | C | OECD_EU15 | 381 | 1126 |  | 123 | 133 | 9 |  |  |  | OECD
RM | C | OECD_EU15 | 462 |  | 128.6 | 74.9 |  | 1.4 |  |  |  | OECD
RM | C | OECD_EU15 | 463 |  | 155.4 | 92.3 |  | 1.4 |  |  |  | OECD
RM | C | OECD_EU15 | 464 |  | 128.6 | 53.8 |  | 1.4 |  |  |  | OECD
RM | C | OECD_EU15 | 465 | 1262.3 | 514.3 | 24.7 | 21.3 | 1.7 |  |  |  | OECD
RM | C | OECD_EU15 | 466 | 1595.7 | 63.8 | 6 | 29.8 | 2.6 | 2.7 |  |  | OECD
RM | C | OECD_EU15 | 467 | 1302.6 |  | 19.4 | 34.5 | 3.2 | 3.4 |  |  | OECD
RM | C | OECD_EU15 | 468 | 1572.9 |  | 3.6 | 17.7 | 2.6 | 5.6 |  |  | OECD
RM | C | OECD_EU15 | 469 | 1448 | 89.8 | 3.6 | 14.1 | 2.6 | 1.8 |  |  | OECD
RM | C | OECD_EU15 | 597 | 774 | 33 | 33 | 141 |  |  |  |  | OECD
RM | C | OECD_EU15 | 598 | 965 | 19 | 19 | 171 |  |  |  |  | OECD
RM | C | OECD_EU15 | 599 | 788 | 34 | 34 | 317 |  |  |  |  | OECD
RM | C | OECD_EU15 | 605 | 1648 | 483 | 0 | 97 |  |  | 6 |  | OECD
RM | C | OECD_EU15 | 606 | 1396 | 446 | 39 | 59 |  |  | 5 |  | OECD
RM | C | OECD_EU15 | 612 | 422 | 386 | 81 | 85 |  |  |  |  | OECD
RM | C | OECD_EU15 | 613 | 773 | 28 | 17 | 122 |  |  |  |  | OECD
RM | C | OECD_EU15 | 614 |  |  | 28 | 251 |  |  |  |  | OECD
RM | C | OECD_EU15 | 721 | 470.76625 | 492.96875 | 9.016927 | 17.67125 |  |  |  |  | OECD
RM | C | OECD_EU15 | 722 | 828.39 |  | 9.016927 | 36.76625 |  |  |  |  | OECD
RM | C | OECD_EU15 | 723 | 828.39 |  | 9.016927 | 36.76625 |  |  |  |  | OECD
RM | C | OECD_EU15 | 724 | 1324.05625 |  | 3.645833 | 43.13125 |  |  |  |  | OECD
RM | C | OECD_EU15 | 727 | 1326.406 |  | 3.244048 | 35.55786 |  |  |  |  | OECD
RM | C | OECD_EU15 | 728 | 938.0136 | 129.4643 | 3.244048 | 35.55786 |  |  |  |  | OECD
RM | C | OECD_EU15 | 729 | 938.0136 | 129.4643 | 3.244048 | 35.55786 |  |  |  |  | OECD
RM | C | OECD_EU15 | 730 | 705.7335 | 186.6667 | 2.4 | 31.75979 |  |  |  |  | OECD
RM | C | OECD_EU15 | 731 | 705.7335 | 186.6667 | 2.4 | 31.75979 |  |  |  |  | OECD
RM | C | OECD_EU15 | 732 | 1006.7072 |  |  | 66.8928 |  |  |  |  | OECD
RM | C | OECD_EU15 | 746 | 641.67125 | 407.03125 | 9.016927 | 36.76625 |  |  |  |  | OECD
RM | C | OECD_EU15 | 747 | 1056.14 |  | 9.016927 | 59.7975 |  |  |  |  | OECD
RM | C | OECD_EU15 | 748 | 641.67125 | 407.03125 | 9.016927 | 36.76625 |  |  |  |  | OECD
RM | C | OECD_EU15 | 749 | 641.67125 | 407.03125 | 9.016927 | 36.76625 |  |  |  |  | OECD
RM | C | OECD_EU15 | 750 | 553.03625 | 459.375 | 9.016927 | 30.40125 |  |  |  |  | OECD
RM | C | OECD_EU15 | 751 | 553.03625 | 459.375 | 9.016927 | 30.40125 |  |  |  |  | OECD
RM | C | OECD_EU15 | 752 | 1349.867 |  | 3.4140625 | 85.34125 |  |  |  |  | OECD
RM | C | OECD_EU15 | 753 | 1349.867 |  | 3.4140625 | 85.34125 |  |  |  |  | OECD
RM | C | OECD_EU15 | 754 | 1265.464 |  |  | 83.82179 |  |  |  |  | OECD
RM | C | OECD_EU15 | 755 | 930.0768 |  |  | 61.38987 |  |  |  |  | OECD
RM | C | OECD_EU15 | 756 | 513.7335 | 304 | 2.4 | 31.75979 |  |  |  |  | OECD
RM | C | OECD_EU15 | 757 | 513.7335 | 304 | 2.4 | 31.75979 |  |  |  |  | OECD
RM | C | OECD_EU15 | 768 | 1063.17125 |  | 9.016927 | 59.7975 |  |  |  |  | OECD
RM | C | OECD_EU15 | 769 | 716.31125 | 67.1875 | 19.43359375 | 42.12625 |  |  |  |  | OECD
RM | C | OECD_EU15 | 770 | 962.39 | 268.75 | 9.016927 | 59.7975 |  |  |  |  | OECD
RM | C | OECD_EU15 | 771 | 1302.293125 |  | 3.4140625 | 79.269375 |  |  |  |  | OECD
RM | C | OECD_EU15 | 774 | 641.67125 | 339.84375 | 9.016927 | 36.76625 |  |  |  |  | OECD
RM | C | OECD_EU15 | 775 | 641.67125 | 339.84375 | 9.016927 | 36.76625 |  |  |  |  | OECD
RM | C | OECD_EU15 | 776 | 1265.464 |  |  | 83.82179 |  |  |  |  | OECD
RM | C | OECD_EU15 | 777 | 930.0768 |  |  | 61.38987 |  |  |  |  | OECD
RM | C | OECD_EU15 | 778 | 513.7335 | 304 | 2.4 | 31.75979 |  |  |  |  | OECD
RM | C | OECD_EU15 | 779 | 513.7335 | 304 | 2.4 | 31.75979 |  |  |  |  | OECD
RM | C | OECD_EU15 | 780 | 1993.898 |  | 78.98305 | [5 empty] | OECD
RM | C | OECD_JPN | 161 | 1256 |  | 18 | 49 | 2 |  | 2 |  | OECD
RM | C | OECD_JPN | 162 | 1717 |  | 18 | 56 | 2 |  | 2 |  | OECD
RM | C | OECD_JPN | 163 | 1717 |  | 18 | 57 | 2 |  | 2 |  | OECD
RM | C | OECD_JPN | 164 | 1871 |  | 18 | 59 | 2 |  | 2 |  | OECD
RM | C | OECD_JPN | 442 |  |  |  | 354 |  |  |  |  | OECD
RM | C | OECD_JPN | 443 |  |  |  | 500 |  |  |  |  | OECD
RM | C | OECD_KOR | 425 | 1315.51332 |  |  | 45.29770365 | 5.950543379 |  |  |  | OECD
RM | C | OECD_KOR | 426 | 2159.765886 |  |  | 93.30360461 |  |  |  |  | OECD
RM | C | OECD_KOR | 427 | 2024.276094 |  |  | 100.3631554 |  |  |  |  | OECD
RM | C | OECD_KOR | 428 | 2768.247576 |  |  | 132.4123788 |  |  |  |  | OECD
RM | C | OECD_KOR | 429 | 2160.825808 |  |  | 96.29367884 |  |  |  |  | OECD
RM | C | OECD_KOR | 430 | 2579.18916 |  |  | 109.8601626 |  |  |  |  | OECD
RM | C | OECD_KOR | 431 | 2222.755853 |  |  | 106.8390933 |  |  |  |  | OECD
RM | C | OECD_KOR | 432 | 1482.338889 |  |  | 81.33110062 | 12.54362249 |  |  |  | OECD
RM | C | OECD_USA | 286 | 107.6426265 |  | 82.88482239 | 5.382131324 |  |  |  |  | OECD
RM | M | ASIA_CHN | 433 |  |  | 15.0408199 | 374.2982663 |  |  |  |  | ASIA
RM | M | ASIA_CHN | 434 | 2613.942161 |  | 27.17278119 | 2.702986406 | 7.816905474 |  | 10.20529575 |  | ASIA
RM | M | ASIA_IDN | 438 |  |  |  |  | 0.729411765 |  | 0.329411765 |  | ASIA
RM | M | ASIA_IDN | 439 |  |  |  |  | 0.729411765 |  | 0.329411765 |  | ASIA
RM | M | ASIA_IND | 148 | 814 | 1781 | 17 | [5 empty] | ASIA
RM | M | ASIA_IND | 392 | 1733.602848 |  |  | 121.2054726 |  |  |  |  | ASIA
RM | M | ASIA_OAS-M | 436 | 971.04 |  | 21.85 | 49.69 | 0.56 |  | 0.32 |  | ASIA
RM | M | LAM_LAM-M | 359 | 894.8571429 |  | 17.67857143 | 39.28571429 | 1.071428571 |  | 0.392857143 |  | LAM
RM | M | OECD_EU15 | 123 | 68.67256637 | 639.5132743 | 47.21238938 | [5 empty] | OECD
RM | M | OECD_EU15 | 124 | 97.19626168 | 641.4953271 | 38.87850467 | [5 empty] | OECD
RM | M | OECD_EU15 | 125 | 616.3152508 | 150.1944729 | 15.53735926 | [5 empty] | OECD
RM | M | OECD_EU15 | 126 | 271.4779271 | 475.0863724 | 10.44145873 | [5 empty] | OECD
RM | M | OECD_EU15 | 131 | 542.3076923 | 377.032967 | 10.32967033 | [5 empty] | OECD
RM | M | OECD_EU15 | 132 | 161 | 1470 | 98 | [5 empty] | OECD
RM | M | OECD_EU15 | 133 | 389 | 1219 | 30 | [5 empty] | OECD
RM | M | OECD_EU15 | 136 | 962 | 669 | 26 | [5 empty] | OECD
RM | M | OECD_EU15 | 137 | 319 | 1274 | 55 | [5 empty] | OECD
RM | M | OECD_EU15 | 237 | 17 | 912 | 76 | 6 | 3 |  |  |  | OECD
RM | M | OECD_EU15 | 238 | 17 | 1114 | 79 | 0 | 5 |  |  |  | OECD
RM | M | OECD_EU15 | 239 | 126 | 845 | 70 | 36 | 3 |  |  |  | OECD
RM | M | OECD_EU15 | 240 | 56 | 936 | 79 | 23 | 2 |  |  |  | OECD
RM | M | OECD_EU15 | 241 | 238 | 993 | 61 | 38 | 3 |  |  |  | OECD
RM | M | OECD_EU15 | 242 | 154 | 836 | 72 | 30 | 3 |  |  |  | OECD
RM | M | OECD_EU15 | 243 | 174 | 605 | 55.5 | 24 | 3 |  |  |  | OECD
RM | M | OECD_EU15 | 244 | 328 | 682 | 49 | 102 | 2 |  |  |  | OECD
RM | M | OECD_EU15 | 245 | 220 | 433 | 57 | 57 | 4 |  |  |  | OECD
RM | M | OECD_EU15 | 246 | 319 | 606 | 58 | 79 | 5 |  |  |  | OECD
RM | M | OECD_EU15 | 247 | 567 | 456 | 42 | 198 | 4 |  |  |  | OECD
RM | M | OECD_EU15 | 248 | 434 | 527 | 22 | 135 | 4 |  |  |  | OECD
RM | M | OECD_EU15 | 273 | 146 | 338 | 46 | 2 |  |  |  |  | OECD
RM | M | OECD_EU15 | 274 | 524 | 122 | 46 | 2 |  |  |  |  | OECD
RM | M | OECD_EU15 | 611 | 365 | 572 | 133 | 25 |  |  |  |  | OECD
RM | M | OECD_EU15 | 719 |  | 1543.359375 | 56.88151 | [5 empty] | OECD
RM | M | OECD_EU15 | 720 |  | 49.21875 | 56.88151 | [5 empty] | OECD
RM | M | OECD_EU15 | 725 | 818.94125 | 390.625 | 3.645833 | 49.49625 |  |  |  |  | OECD
RM | M | OECD_EU15 | 726 | 818.94125 | 390.625 | 3.645833 | 49.49625 |  |  |  |  | OECD
RM | M | OECD_EU15 | 744 |  | 1707.421875 | 53.23568 | [5 empty] | OECD
RM | M | OECD_EU15 | 745 |  | 49.21875 | 56.88151 | [5 empty] | OECD
RM | M | OECD_EU15 | 767 |  | 1707.421875 | 53.23568 | [5 empty] | OECD
RM | M | OECD_TUR | 386 | 768.2732308 |  | 8.079230769 | 40.64507692 |  |  |  |  | OECD
RM | M | OECD_TUR | 387 | 1507.636364 |  | 9.572727273 | 75.50272727 |  |  |  |  | OECD
RM | S | ASIA_CHN | 341 | 746.198407 |  |  | 96.36133237 |  |  |  |  | ASIA
RM | S | ASIA_CHN | 342 | 723.5119048 |  |  | 107.5036075 |  |  |  |  | ASIA
RM | S | ASIA_CHN | 343 | 677.1673282 |  |  | 120.9421349 |  |  |  |  | ASIA
RM | S | MAF_MEA-M | 340 | 986.3166667 |  |  | 14.73333333 | 0.213333333 | 0.416266667 |  |  | MAF
RM | S | OECD_USA | 284 | 534.9838536 |  | 21.5285253 | 62.43272336 |  |  |  |  | OECD
RM | S | OECD_USA | 642 | 161.9425 |  | 43.99688 | 3.822224 | 3.480334 |  |  |  | OECD
RM | S | OECD_USA | 643 | 160.0733 |  | 52.70051 | 4.744978 | 4.935448 |  |  |  | OECD
RM | T | ASIA_CHN | 604 | 85.89 | 79.64 | 0.6 | 8.03 | 0.32 | 55.46 |  |  | ASIA
RM | T | OECD_AUNZ | 694 | 837.3421 |  | 102.3598 | 48.17708 |  |  |  |  | OECD
RM | T | OECD_AUNZ | 706 | 942.68 |  | 264.31 | 50.31 | 8.74 | 5.57 | 4.96 |  | OECD
RM | T | OECD_CAN | 492 | 165 | 263 | 163 | 56 |  |  |  |  | OECD
RM | T | OECD_CAN | 493 | 288 | 61 | 35 | 61 |  |  |  |  | OECD
RM | T | OECD_EFTA | 203 | 25 |  | 90 | [5 empty] | OECD
RM | T | OECD_EFTA | 204 | 140 |  | 90 | [5 empty] | OECD
RM | T | OECD_EU15 | 122 | 86.52173913 | 534.398977 | 66.16368286 | [5 empty] | OECD
RM | T | OECD_EU15 | 228 |  | 0 | 204 | 14 | 4 |  |  |  | OECD
RM | T | OECD_EU15 | 229 | 63 | 38 | 192 | 17 | 6 |  |  |  | OECD
RM | T | OECD_EU15 | 230 |  | 89 | 280 | 0 | 4 |  |  |  | OECD
RM | T | OECD_EU15 | 231 | 399 | 19 | 167 | 63 | 3 |  |  |  | OECD
RM | T | OECD_EU15 | 232 | 303 | 16 | 187 | 68 | 5 |  |  |  | OECD
RM | T | OECD_EU15 | 233 | 295 | 0 | 44 | 428 | 5 | 0.4 |  |  | OECD
RM | T | OECD_EU15 | 234 | 18 | 280 | 203 | 14 | 4 |  |  |  | OECD
RM | T | OECD_EU15 | 235 | 172 | 240 | 137 | 107 | 4 |  |  |  | OECD
RM | T | OECD_EU15 | 236 | 306 | 269 | 149 | 48 | 4 |  |  |  | OECD
RM | T | OECD_EU15 | 596 | 204 | 155 | 155 | 51 |  |  |  |  | OECD
RM | T | OECD_EU15 | 772 | 129.6875 |  | 57.90234375 | [5 empty] | OECD
RM | T | OECD_EU15 | 773 | 129.6875 |  | 57.90234375 | [5 empty] | OECD
RM | T | OECD_USA | 285 | 146.393972 |  | 37.67491927 | 4.305705059 |  |  |  |  | OECD
RM | T | OECD_USA | 676 | 39.79301 |  | 60.9153 | 18.00469 | 3.988966 |  |  |  | OECD
RM | T | OECD_USA | 677 | 53.72056 |  | 71.90608 | 24.07897 | 6.564499 |  |  |  | OECD
RM | T | OECD_USA | 679 | 300 | 90 | 70 | [5 empty] | OECD
RM |  | OECD_EU15 | 814 |  |  | 50 | [5 empty] | OECD
RM |  | OECD_EU15 | 827 |  |  | 56.90537 | [5 empty] | OECD
RM |  | OECD_EU15 | 828 |  |  | 34.8675 | [5 empty] | OECD
RM |  | OECD_EU15 | 833 |  |  | 30.85763 | [5 empty] | OECD
RM |  | OECD_EU15 | 839 |  |  | 4.706325 | [5 empty] | OECD
RS | C | ASIA_CHN | 77 |  |  |  | 5 | 1.75 |  | 2.02 |  | ASIA
RS | C | ASIA_CHN | 589 |  | 380 |  | 35.54 |  |  |  |  | ASIA
RS | C | ASIA_CHN | 591 |  | 810 |  | 17.69 |  |  |  |  | ASIA
RS | C | ASIA_IND | 393 |  |  |  | 16 |  |  |  |  | ASIA
RS | C | ASIA_IND | 394 |  |  |  | 15.1 |  |  |  |  | ASIA
RS | C | ASIA_IND | 395 |  |  |  | 21.1 |  |  |  |  | ASIA
RS | C | ASIA_IND | 396 |  |  |  | 20.9 |  |  |  |  | ASIA
RS | C | ASIA_IND | 397 | 1380 |  |  | 16 |  |  |  |  | ASIA
RS | C | ASIA_IND | 398 | 1037.3 |  |  | 15.2 |  |  |  |  | ASIA
RS | C | ASIA_IND | 399 | 1007.4 |  |  | 21.4 |  |  |  |  | ASIA
RS | C | ASIA_IND | 400 | 920 |  |  | 21.2 |  |  |  |  | ASIA
RS | C | ASIA_IND | 401 | 420 |  |  | 16 |  |  |  |  | ASIA
RS | C | ASIA_IND | 402 | 315.7 |  |  | 15.2 |  |  |  |  | ASIA
RS | C | ASIA_IND | 403 | 306.6 |  |  | 21.4 |  |  |  |  | ASIA
RS | C | ASIA_IND | 404 | 280 |  |  | 21.2 |  |  |  |  | ASIA
RS | C | ASIA_IND | 405 |  |  |  | 16 |  |  |  |  | ASIA
RS | C | ASIA_IND | 406 |  |  |  | 15.2 |  |  |  |  | ASIA
RS | C | ASIA_IND | 407 |  |  |  | 21.4 |  |  |  |  | ASIA
RS | C | ASIA_IND | 408 |  |  |  | 21.2 |  |  |  |  | ASIA
RS | C | ASIA_IND | 409 | 2730 |  |  | 16 |  |  |  |  | ASIA
RS | C | ASIA_IND | 410 | 2051.4 |  |  | 15.2 |  |  |  |  | ASIA
RS | C | ASIA_IND | 411 | 1991.6 |  |  | 21.4 |  |  |  |  | ASIA
RS | C | ASIA_IND | 412 | 1817.4 |  |  | 21.2 |  |  |  |  | ASIA
RS | C | ASIA_IND | 413 |  |  |  | 16 |  |  |  |  | ASIA
RS | C | ASIA_IND | 414 |  |  |  | 15.2 |  |  |  |  | ASIA
RS | C | ASIA_IND | 415 |  |  |  | 21.4 |  |  |  |  | ASIA
RS | C | ASIA_IND | 416 |  |  |  | 21.2 |  |  |  |  | ASIA
RS | C | ASIA_IND | 417 |  |  |  | 16 |  |  |  |  | ASIA
RS | C | ASIA_IND | 418 |  |  |  | 15.2 |  |  |  |  | ASIA
RS | C | ASIA_IND | 419 |  |  |  | 21.4 |  |  |  |  | ASIA
RS | C | ASIA_IND | 420 |  |  |  | 21.2 |  |  |  |  | ASIA
RS | C | ASIA_IND | 423 |  |  |  |  | 2.599090318 |  |  |  | ASIA
RS | C | LAM_BRA | 356 | 782.5782918 | [7 empty] | LAM
RS | C | LAM_BRA | 357 | 1065.089286 | [7 empty] | LAM
RS | C | LAM_LAM-M | 140 | 1315 |  | 40 | 27 |  |  |  |  | LAM
RS | C | LAM_LAM-M | 143 | 1125 |  | 90 | 35 |  |  |  |  | LAM
RS | C | MAF_MEA-H | 389 | 3647.672 |  | 13.01933 | 92.29785 | 2.450313 | 14.39831 | 0.9828478 |  | MAF
RS | C | MAF_MEA-M | 388 | 1926.318584 |  |  | 335.1880531 |  |  |  |  | MAF
RS | C | MAF_MEA-M | 390 | 780.4938272 | [5 empty] | 0.555555556 |  | MAF
RS | C | MAF_MEA-M | 391 | 1083.024691 | [5 empty] | 0.555555556 |  | MAF
RS | C | OECD_AUNZ | 186 | 192.949408 | 9.546824543 | 18.46071044 | 27.83229279 | 1.238213132 | 0.086114101 |  | 3.305274489 | OECD
RS | C | OECD_AUNZ | 450 | 932.307037 |  | 26.0625 | 41.46759259 |  |  |  |  | OECD
RS | C | OECD_AUNZ | 451 | 1020.8 |  | 32.04722222 | 45.5617284 |  |  |  |  | OECD
RS | C | OECD_AUNZ | 456 | 701.2537037 |  | 4.10470546 | 49.41251596 |  |  |  |  | OECD
RS | C | OECD_AUNZ | 457 | 458.2126101 |  | 34.27737727 | 19.75817218 |  |  | 1.068009307 |  | OECD
RS | C | OECD_AUNZ | 459 | 588.88125 |  | 75.5859375 | 14.609375 | 0.7 |  |  |  | OECD
RS | C | OECD_CAN | 488 | 388 | 141 | 86 | [5 empty] | OECD
RS | C | OECD_CAN | 489 | 547 | 186 | 84.81 | [5 empty] | OECD
RS | C | OECD_CAN | 490 | 650 | 73 | 124 | [5 empty] | OECD
RS | C | OECD_EFTA | 188 | 360 |  | 90 | [5 empty] | OECD
RS | C | OECD_EFTA | 189 | 406 |  | 84 | [5 empty] | OECD
RS | C | OECD_EFTA | 196 | 250 |  | 95 | [5 empty] | OECD
RS | C | OECD_EFTA | 197 | 285 |  | 90 | [5 empty] | OECD
RS | C | OECD_EFTA | 198 | 350 |  | 85 | [5 empty] | OECD
RS | C | OECD_EFTA | 199 | 450 |  | 82 | [5 empty] | OECD
RS | C | OECD_EFTA | 200 | 500 |  | 80 | [5 empty] | OECD
RS | C | OECD_EFTA | 201 | 521 |  | 80 | [5 empty] | OECD
RS | C | OECD_EFTA | 372 | 857.2464589 |  | 44.06232295 |  | 5.660056657 |  | 0.934844193 |  | OECD
RS | C | OECD_EFTA | 513 | 470.12625 |  | 129.6502 | 5 | 14.878125 |  |  |  | OECD
RS | C | OECD_EFTA | 514 | 470.12625 |  | 129.6502 | 5 | 14.878125 |  |  |  | OECD
RS | C | OECD_EFTA | 515 | 470.12625 |  | 129.6502 | 5 | 14.878125 |  |  |  | OECD
RS | C | OECD_EU15 | 114 | 867.1563981 | 192.7014218 | 20.28436019 | [5 empty] | OECD
RS | C | OECD_EU15 | 117 | 787.8899083 | 139.9541284 | 15.55045872 | [5 empty] | OECD
RS | C | OECD_EU15 | 119 | 622.8915663 | 162.3293173 | 15.10040161 | [5 empty] | OECD
RS | C | OECD_EU15 | 365 | 1211.111111 |  | 53.00925926 |  |  |  | 0.234259259 |  | OECD
RS | C | OECD_EU15 | 366 | 790.1123232 |  | 18.73939394 | 39.90909091 |  |  |  |  | OECD
RS | C | OECD_EU15 | 373 | 679 |  | 77 | 23 | 3 |  |  |  | OECD
RS | C | OECD_EU15 | 374 | 750 |  | 72 | 30 | 3 |  |  |  | OECD
RS | C | OECD_EU15 | 375 | 137 |  | 69 | 34 | 3 |  |  |  | OECD
RS | C | OECD_EU15 | 470 |  | 30 | 91 |  | 1.4 |  |  |  | OECD
RS | C | OECD_EU15 | 471 |  | 30 | 91 |  | 1.4 |  |  |  | OECD
RS | C | OECD_EU15 | 472 | 373.4 | 30 | 91 |  | 1.4 |  |  |  | OECD
RS | C | OECD_EU15 | 473 | 825 |  | 102.8 | 9.3 | 2.1 | 1.4 |  |  | OECD
RS | C | OECD_EU15 | 474 | 499.3 | 176.5 | 102.8 | 9.3 | 2.1 | 1.4 |  |  | OECD
RS | C | OECD_EU15 | 475 | 1057.8 |  | 3.4 | 12.2 | 2.1 | 8.4 |  |  | OECD
RS | C | OECD_EU15 | 476 | 899.6 | 555.1 | 3.4 | 13.5 | 2.3 | 5.2 | 0.9 |  | OECD
RS | C | OECD_EU15 | 477 | 476.8 |  | 5.1 | 9 | 1.8 | 3.8 |  |  | OECD
RS | C | OECD_EU15 | 594 | 492 | 53 | 70 | 107 |  |  |  |  | OECD
RS | C | OECD_EU15 | 607 | 2507 | 444 | 73 | 115 |  |  | 0 |  | OECD
RS | C | OECD_EU15 | 617 |  | 39 | 51 | 78 |  |  |  |  | OECD
RS | C | OECD_EU15 | 618 |  |  | 50 | 47 |  |  |  |  | OECD
RS | C | OECD_EU15 | 759 | 1563.193 | 782.2222 | 17.77778 | 84.80711 |  |  |  |  | OECD
RS | C | OECD_EU15 | 762 | 1451.79 |  | 17.77778 | 36.20978 |  |  |  |  | OECD
RS | C | OECD_EU15 | 763 | 1563.193 | 488.8889 | 17.77778 | 84.80711 |  |  |  |  | OECD
RS | C | OECD_EU15 | 764 | 1563.193 | 488.8889 | 17.77778 | 84.80711 |  |  |  |  | OECD
RS | C | OECD_EU15 | 782 | 725.3968 |  | 28.1746 | [5 empty] | OECD
RS | C | OECD_EU15 | 783 | 613.8235 |  | 63.52941 | [5 empty] | OECD
RS | C | OECD_EU15 | 788 | 333.3333 |  | 22.22222 | [5 empty] | OECD
RS | M | ASIA_CHN | 83 |  |  |  | 30.77412099 |  |  |  |  | ASIA
RS | M | ASIA_CHN | 590 |  | 1690 |  | 15.04 |  |  |  |  | ASIA
RS | M | ASIA_IDN | 295 | 0 | 0 | 105 | 16.6 | 0.8 |  |  |  | ASIA
RS | M | ASIA_IDN | 296 | 0 | 7.5 | 143.1 | 17.3 | 1.2 |  |  |  | ASIA
RS | M | ASIA_IDN | 297 | 0 | 0 | 131 | 36.6 | 0.8 |  |  |  | ASIA
RS | M | ASIA_IDN | 298 | 0 | 0 | 161.5 | 37.7 | 1.3 |  |  |  | ASIA
RS | M | ASIA_IDN | 299 | 49.9 | 0 | 159.8 | 30.5 | 1.3 |  |  |  | ASIA
RS | M | ASIA_IDN | 300 | 39.2 | 0 | 43.2 | 34 | 6.2 |  |  |  | ASIA
RS | M | ASIA_IDN | 301 | 9.6 | 0 | 125.6 | 27 | 0.9 |  |  |  | ASIA
RS | M | ASIA_IDN | 302 | 4.4 | 3.6 | 139.2 | 27.4 | 1.8 |  |  |  | ASIA
RS | M | ASIA_IDN | 440 |  |  | 31.54827586 |  | 0.827068966 |  |  |  | ASIA
RS | M | ASIA_IDN | 441 |  |  | 31.54827586 |  | 0.827068966 |  |  |  | ASIA
RS | M | ASIA_IND | 147 | 790 | 2190 | [6 empty] | ASIA
RS | M | ASIA_IND | 421 |  |  | 6.849315068 | 47.34018265 |  |  |  |  | ASIA
RS | M | ASIA_IND | 422 |  |  | 40 | 62.63807667 |  |  |  |  | ASIA
RS | M | ASIA_IND | 424 | 42.47222222 |  | 5.805555556 | [5 empty] | ASIA
RS | M | ASIA_IND | 687 | 522.6 | 413.3 | 159.8 | 30.5 | 1.3 |  |  |  | ASIA
RS | M | ASIA_IND | 690 | 566 | 512.2 | 43.2 | 34 | 6.2 |  |  |  | ASIA
RS | M | ASIA_OAS-L | 460 |  |  | 34.04 | [5 empty] | ASIA
RS | M | ASIA_OAS-L | 461 |  |  | 34.04 | [5 empty] | ASIA
RS | M | LAM_LAM-M | 145 | 675 |  | 90 | 35 |  |  |  |  | LAM
RS | M | LAM_LAM-M | 213 | 1058 | 267 | 2.7 | 34.8 | 1.8 | 1.4 |  |  | LAM
RS | M | LAM_LAM-M | 214 | 539 |  | 31.9 |  | 0.55 | 0.58 |  |  | LAM
RS | M | MAF_SAF | 363 | [8 empty] | MAF
RS | M | MAF_SAF | 364 | [8 empty] | MAF
RS | M | MAF_SSA-L | 360 | 711.969112 |  | 7.448519949 | 9.471525097 | 0.036196911 |  | 3.066280566 |  | MAF
RS | M | MAF_SSA-L | 361 | 639.356012 |  | 6.324347454 | 8.397518186 | 0.034766795 |  | 2.706461275 |  | MAF
RS | M | OECD_CAN | 486 |  | 637 | 105 | [5 empty] | OECD
RS | M | OECD_CAN | 491 | 574 | 104 | 129 | [5 empty] | OECD
RS | M | OECD_EU12-H | 382 | 1091.787026 |  | 41.31782946 |  | 2.825377397 |  |  |  | OECD
RS | M | OECD_EU12-H | 383 | 1030.899633 |  | 41.85434517 |  | 8.715830273 |  |  |  | OECD
RS | M | OECD_EU15 | 115 | 428.9814815 | 501.1111111 | 60 | [5 empty] | OECD
RS | M | OECD_EU15 | 116 | 396.6556291 | 173.7417219 | 16.39072848 | [5 empty] | OECD
RS | M | OECD_EU15 | 118 | 428.1057269 | 418.1497797 | 19.91189427 | [5 empty] | OECD
RS | M | OECD_EU15 | 120 | 416.2436548 | 426.3959391 | 20.30456853 | [5 empty] | OECD
RS | M | OECD_EU15 | 121 | 455.7487923 | 214.9758454 | 8.599033816 | [5 empty] | OECD
RS | M | OECD_EU15 | 176 | 525.6030534 | 1410.412214 | 137.3435115 |  | 5.282442748 |  |  |  | OECD
RS | M | OECD_EU15 | 177 | 921.0107527 | 678.5322581 | 42.79032258 |  | 4.075268817 |  |  |  | OECD
RS | M | OECD_EU15 | 178 | 910.8527132 | 645.3488372 | 29.06976744 |  | 3.875968992 |  |  |  | OECD
RS | M | OECD_EU15 | 179 | 873.2929293 | 820.2424242 | 24.48484848 |  | 4.080808081 |  |  |  | OECD
RS | M | OECD_EU15 | 368 | 411.8615385 |  | 38.28461538 | [5 empty] | OECD
RS | M | OECD_EU15 | 369 | 446.0222222 |  | 39.22222222 | [5 empty] | OECD
RS | M | OECD_EU15 | 370 | 479.0333333 |  | 41.06666667 | [5 empty] | OECD
RS | M | OECD_EU15 | 593 | 476 | 59 | 120 | 59 |  |  |  |  | OECD
RS | M | OECD_EU15 | 608 | 1972 | 665 | 25 | 87 |  |  | 2 |  | OECD
RS | M | OECD_EU15 | 708 |  | 2219 | 69.86667 | [5 empty] | OECD
RS | M | OECD_EU15 | 709 |  | 84 | 69.86667 | [5 empty] | OECD
RS | M | OECD_EU15 | 710 |  |  | 31.9 | [5 empty] | OECD
RS | M | OECD_EU15 | 711 | 1014.457 | 693.3333 | 17.77778 | 36.20978 |  |  |  |  | OECD
RS | M | OECD_EU15 | 712 | 1364.153 | 693.3333 | 17.77778 | 70.51378 |  |  |  |  | OECD
RS | M | OECD_EU15 | 713 | 1364.153 | 693.3333 | 17.77778 | 70.51378 |  |  |  |  | OECD
RS | M | OECD_EU15 | 714 | 1603.001 | 640 | 2.962963 | 87.66578 |  |  |  |  | OECD
RS | M | OECD_EU15 | 715 | 1603.001 | 640 | 2.962963 | 87.66578 |  |  |  |  | OECD
RS | M | OECD_EU15 | 716 | 1364.153 | 693.3333 | 17.77778 | 70.51378 |  |  |  |  | OECD
RS | M | OECD_EU15 | 717 | 1364.153 | 693.3333 | 17.77778 | 70.51378 |  |  |  |  | OECD
RS | M | OECD_EU15 | 733 |  | 2219 | 69.86667 | [5 empty] | OECD
RS | M | OECD_EU15 | 734 |  | 84 | 69.86667 | [5 empty] | OECD
RS | M | OECD_EU15 | 736 | 1014.457 | 746.6667 | 17.77778 | 36.20978 |  |  |  |  | OECD
RS | M | OECD_EU15 | 737 | 1364.153 | 844.4444 | 17.77778 | 70.51378 |  |  |  |  | OECD
RS | M | OECD_EU15 | 738 | 1364.153 | 844.4444 | 17.77778 | 70.51378 |  |  |  |  | OECD
RS | M | OECD_EU15 | 739 | 1364.153 | 844.4444 | 17.77778 | 70.51378 |  |  |  |  | OECD
RS | M | OECD_EU15 | 740 | 1364.153 | 746.6667 | 17.77778 | 70.51378 |  |  |  |  | OECD
RS | M | OECD_EU15 | 741 | 1364.153 | 746.6667 | 17.77778 | 70.51378 |  |  |  |  | OECD
RS | M | OECD_EU15 | 758 |  | 2219 | 69.86667 | [5 empty] | OECD
RS | M | OECD_USA | 635 | 599.7679 |  | 33.26106 | 7.626991 | 6.369291 |  |  |  | OECD
RS | M | OECD_USA | 636 | 499.7039 |  | 28.97458 | 6.663446 | 5.786344 |  |  |  | OECD
RS | M | OECD_USA | 637 | 799.1276 |  | 40.76124 | 10.47057 | 9.595041 |  |  |  | OECD
RS | M | OECD_USA | 638 | 618.0695 |  | 33.09827 | 8.704229 | 8.345867 |  |  |  | OECD
RS | M | OECD_USA | 639 | 503.6611 |  | 38.54905 | 7.410641 | 7.200486 |  |  |  | OECD
RS | M | OECD_USA | 640 | 414.7186 |  | 34.26274 | 6.503791 | 6.617539 |  |  |  | OECD
RS | M | OECD_USA | 641 | 542.4502 |  | 41.60212 | 9.066422 | 9.985088 |  |  |  | OECD
RS | M | OECD_USA | 651 | 624.1701 |  | 44.06708 | 9.074805 | 6.369291 |  |  |  | OECD
RS | M | OECD_USA | 652 | 524.106 |  | 39.7806 | 8.111259 | 5.786344 |  |  |  | OECD
RS | M | OECD_USA | 653 | 887.9737 |  | 50.67698 | 12.69216 | 9.595041 |  |  |  | OECD
RS | M | OECD_USA | 654 | 706.9156 |  | 43.01401 | 10.92582 | 8.345867 |  |  |  | OECD
RS | M | OECD_USA | 655 | 536.6139 |  | 43.60296 | 8.397606 | 7.200486 |  |  |  | OECD
RS | M | OECD_USA | 656 | 447.6714 |  | 39.31665 | 7.490756 | 6.617539 |  |  |  | OECD
RS | M | OECD_USA | 657 | 643.0227 |  | 47.00513 | 10.27044 | 9.985088 |  |  |  | OECD
RS | M | OECD_USA | 665 | 385.5876 |  | 44.06708 | 7.697997 | 6.369291 |  |  |  | OECD
RS | M | OECD_USA | 666 | 285.5235 |  | 39.7806 | 6.734451 | 5.786344 |  |  |  | OECD
RS | M | OECD_USA | 667 | 596.4729 |  | 50.67698 | 10.87435 | 9.595041 |  |  |  | OECD
RS | M | OECD_USA | 668 | 415.4148 |  | 43.01401 | 9.108004 | 8.345867 |  |  |  | OECD
RS | M | OECD_USA | 669 | 395.0193 |  | 43.60296 | 7.55029 | 7.200486 |  |  |  | OECD
RS | M | OECD_USA | 670 | 306.0769 |  | 39.31665 | 6.643439 | 6.617539 |  |  |  | OECD
RS | M | OECD_USA | 671 | 431.3149 |  | 47.00513 | 9.131217 | 9.985088 |  |  |  | OECD
RS | S | OECD_JPN | 448 |  |  |  | 158 |  |  |  |  | OECD
RS | S | OECD_JPN | 449 |  |  |  | 125 |  |  |  |  | OECD
RS | T | LAM_BRA | 68 | 845.29 |  | 868.96 |  | 0.8 | 0.54 |  |  | LAM
RS | T | LAM_LAM-M | 142 | 345 |  | 90 | 36 |  |  |  |  | LAM
RS | T | LAM_LAM-M | 358 | 225.90625 |  | 24.75 | 35.5 |  |  |  |  | LAM
RS | T | OECD_AUNZ | 187 | 28.75 | 0.85 | 95.95 | 18.234 | 1.15 | 1.935 | 2.53 | 1.391 | OECD
RS | T | OECD_CAN | 349 | 230.132638 |  | 54.38158939 | 13.43385104 |  |  | 14.45414352 |  | OECD
RS | T | OECD_CAN | 350 | 576.74736 |  | 43.1271 | 14.385 |  |  | 4.7675 |  | OECD
RS | T | OECD_CAN | 487 | 323 | 145 | 120 | [5 empty] | OECD
RS | T | OECD_EFTA | 193 | 10 |  | 140 | [5 empty] | OECD
RS | T | OECD_EFTA | 194 | 60 |  | 125 | [5 empty] | OECD
RS | T | OECD_EFTA | 195 | 100 |  | 100 | [5 empty] | OECD
RS | T | OECD_EFTA | 703 | 394.3 |  | 105.84 |  | 0.92 | 1.69 |  |  | OECD
RS | T | OECD_EU12-H | 384 | 613.6831905 |  | 139.0197878 |  | 2.825377397 |  |  |  | OECD
RS | T | OECD_EU12-H | 385 | 551.1485108 |  | 191.129131 |  | 119.8062016 |  |  |  | OECD
RS | T | OECD_EU15 | 216 |  | 0 | 193 | 9 | 2 |  |  |  | OECD
RS | T | OECD_EU15 | 217 | 44 | 34 | 118 | 0 | 3 |  |  |  | OECD
RS | T | OECD_EU15 | 218 | 17 | 44 | 136 | 0 | 2 |  |  |  | OECD
RS | T | OECD_EU15 | 219 | 289 | 19 | 141 | 0 | 3 |  |  |  | OECD
RS | T | OECD_EU15 | 220 | 269 | 0 | 117 | 0 | 2 |  |  | 9 | OECD
RS | T | OECD_EU15 | 221 | 250 | 15 | 103 | 23 | 2 |  |  |  | OECD
RS | T | OECD_EU15 | 222 | 499 | 116 | 43 | 106 | 1 |  |  |  | OECD
RS | T | OECD_EU15 | 223 | 369 | 0 | 53 | 81 | 1 |  |  |  | OECD
RS | T | OECD_EU15 | 224 | 178 | 0 | 58 | 48 | 1 |  |  |  | OECD
RS | T | OECD_EU15 | 225 | 294 | 0 | 54 | 63 | 4 | 1 |  |  | OECD
RS | T | OECD_EU15 | 226 | 183 | 0 | 50 | 64 | 2 | 3 |  |  | OECD
RS | T | OECD_EU15 | 227 | 176 | 0 | 47 | 15 | 2 | 11 |  |  | OECD
RS | T | OECD_EU15 | 592 | 119 | 33 | 199 | 3 |  |  |  |  | OECD
RS | T | OECD_EU15 | 595 | 343 | 35 | 69 | 65 |  |  |  |  | OECD
RS | T | OECD_EU15 | 615 | 696 | 26 | 149 | 3 |  |  |  |  | OECD
RS | T | OECD_EU15 | 616 | 350 | 11 | 120 | 8 |  |  |  |  | OECD
RS | T | OECD_EU15 | 718 |  | 1593.333 | 128.7111 | [5 empty] | OECD
RS | T | OECD_EU15 | 735 |  | 2390 | 193.0667 | [5 empty] | OECD
RS | T | OECD_EU15 | 742 | 886.4569 |  | 110.2519 | 36.20978 |  |  |  |  | OECD
RS | T | OECD_EU15 | 743 | 886.4569 |  | 110.2519 | 36.20978 |  |  |  |  | OECD
RS | T | OECD_EU15 | 760 |  | 1252 | 259.0815 | [5 empty] | OECD
RS | T | OECD_EU15 | 761 | 1563.193 | 195.5556 | 47.40741 | 84.80711 |  |  |  |  | OECD
RS | T | OECD_EU15 | 765 | 886.4569 |  | 110.2519 | 36.20978 |  |  |  |  | OECD
RS | T | OECD_EU15 | 766 | 886.4569 |  | 110.2519 | 36.20978 |  |  |  |  | OECD
RS | T | OECD_EU15 | 781 | 286.4731 |  | 28.05049 | [5 empty] | OECD
RS | T | OECD_EU15 | 784 | 974.1176 | 635.2941 | 216.4706 | 34.09412 |  |  |  |  | OECD
RS | T | OECD_EU15 | 791 | 862.6761 |  | 98.59155 | [5 empty] | OECD
RS | T | OECD_JPN | 152 | 5 |  | 73 | 1 | 5 |  | 2 |  | OECD
RS | T | OECD_JPN | 153 | 113 |  | 73 | 4 | 5 |  | 2 |  | OECD
RS | T | OECD_JPN | 154 | 113 |  | 81 | 4 | 5 |  | 2 |  | OECD
RS | T | OECD_JPN | 155 | 185 |  | 81 | 6 | 5 |  | 2 |  | OECD
RS | T | OECD_JPN | 156 | 185 |  | 88 | 6 | 5 |  | 2 |  | OECD
RS | T | OECD_JPN | 157 | 220 |  | 88 | 7 | 5 |  | 2 |  | OECD
RS | T | OECD_JPN | 158 | 312 |  | 49 | 4 | 2 |  | 1 |  | OECD
RS | T | OECD_JPN | 159 | 312 |  | 52 | 4 | 2 |  | 1 |  | OECD
RS | T | OECD_JPN | 160 | 367 |  | 52 | 4 | 2 |  | 1 |  | OECD
RS | T | OECD_JPN | 171 | 221 |  | 88 | 7 | 5 |  | 2 |  | OECD
RS | T | OECD_JPN | 444 |  |  |  | 48 |  |  |  |  | OECD
RS | T | OECD_JPN | 445 |  |  |  | 53 |  |  |  |  | OECD
RS | T | OECD_JPN | 446 |  |  |  | 52 |  |  |  |  | OECD
RS | T | OECD_JPN | 447 |  |  |  | 64 |  |  |  |  | OECD
RS | T | OECD_JPN | 609 | 246.1 |  | 113.7 | 12.4 | 10.5 |  | 0.5 |  | OECD
RS | T | OECD_JPN | 610 | 1028.6 |  | 154.5 | 48.4 | 15.1 |  | 1 |  | OECD
RS | T | OECD_JPN | 691 | 201.4 | 0 | 129.3 | 10.4 | 2.6 |  |  |  | OECD
RS | T | OECD_USA | 281 | 360.6027987 |  | 110.8719053 | 8.611410118 |  |  |  |  | OECD
RS | T | OECD_USA | 282 | 373.5199139 |  | 115.1776103 | 10.76426265 |  |  |  |  | OECD
RS | T | OECD_USA | 283 | 510.2260495 |  | 82.88482239 | 7.534983854 |  |  |  |  | OECD
RS | T | OECD_USA | 352 | 795.3964722 |  | 67.32410009 | 17.20380788 | 4.446154955 |  | 0.357186164 |  | OECD
RS | T | OECD_USA | 353 | 551.7517483 |  | 29.56993007 |  | 2.195804196 |  | 1.363636364 |  | OECD
RS | T | OECD_USA | 628 | 387.6477 |  | 49.9795 | 5.565427 | 6.369291 |  |  |  | OECD
RS | T | OECD_USA | 629 | 331.5178 |  | 42.28492 | 4.990419 | 5.786344 |  |  |  | OECD
RS | T | OECD_USA | 630 | 468.9838 |  | 66.82536 | 7.274466 | 9.595041 |  |  |  | OECD
RS | T | OECD_USA | 631 | 372.7612 |  | 52.55039 | 6.265189 | 8.345867 |  |  |  | OECD
RS | T | OECD_USA | 632 | 244.3225 |  | 58.91888 | 4.92674 | 7.200486 |  |  |  | OECD
RS | T | OECD_USA | 633 | 196.2112 |  | 51.45483 | 4.383255 | 6.617539 |  |  |  | OECD
RS | T | OECD_USA | 634 | 223.0008 |  | 66.8896 | 5.933646 | 9.985088 |  |  |  | OECD
RS | T | OECD_USA | 644 | 412.0498 |  | 60.78552 | 7.013241 | 6.369291 |  |  |  | OECD
RS | T | OECD_USA | 645 | 355.92 |  | 53.09093 | 6.438233 | 5.786344 |  |  |  | OECD
RS | T | OECD_USA | 646 | 557.8299 |  | 76.74111 | 9.496054 | 9.595041 |  |  |  | OECD
RS | T | OECD_USA | 647 | 461.6073 |  | 62.46613 | 8.486777 | 8.345867 |  |  |  | OECD
RS | T | OECD_USA | 648 | 277.2753 |  | 63.9728 | 5.913704 | 7.200486 |  |  |  | OECD
RS | T | OECD_USA | 649 | 229.164 |  | 56.50874 | 5.370219 | 6.617539 |  |  |  | OECD
RS | T | OECD_USA | 650 | 323.5733 |  | 72.29261 | 7.137659 | 9.985088 |  |  |  | OECD
RS | T | OECD_USA | 658 | 173.4673 |  | 60.78552 | 5.591767 | 6.369291 |  |  |  | OECD
RS | T | OECD_USA | 659 | 117.3374 |  | 53.09093 | 5.016759 | 5.786344 |  |  |  | OECD
RS | T | OECD_USA | 660 | 266.329 |  | 76.74111 | 7.613094 | 9.595041 |  |  |  | OECD
RS | T | OECD_USA | 661 | 170.1065 |  | 62.46613 | 6.603818 | 8.345867 |  |  |  | OECD
RS | T | OECD_USA | 662 | 135.6808 |  | 63.9728 | 5.008359 | 7.200486 |  |  |  | OECD
RS | T | OECD_USA | 663 | 99.5973 |  | 58.43556 | 4.600745 | 6.715608 |  |  |  | OECD
RS | T | OECD_USA | 664 | 111.8656 |  | 72.29261 | 5.913605 | 9.985088 |  |  |  | OECD
RS | T | OECD_USA | 672 | 53.67073 |  | 69.0715 | 13.34157 | 5.786344 |  |  |  | OECD
RS | T | OECD_USA | 673 | 51.4624 |  | 71.8015 | 13.29879 | 8.345867 |  |  |  | OECD
RS | T | OECD_USA | 674 | 23.65301 |  | 61.19922 | 7.306445 | 6.617539 |  |  |  | OECD
RS | T | OECD_USA | 675 | 34.30827 |  | 81.48656 | 10.23133 | 9.985088 |  |  |  | OECD
RS | T | OECD_USA | 680 | 840 | [7 empty] | OECD
RS | T | OECD_USA | 681 |  |  | 90 | [5 empty] | OECD
RS | T | OECD_USA | 682 | 240 |  | 90 | [5 empty] | OECD
RS | T | OECD_USA | 683 | 530 |  | 90 | [5 empty] | OECD
RU | C | ASIA_CHN | 72 | 1081.21 | 399.37 | 13.83 | 16.52 | 1.58 |  |  |  | ASIA
RU | C | ASIA_CHN | 73 | 990 | 220 | 20 | 23 | 1.8 |  |  |  | ASIA
RU | C | ASIA_CHN | 74 | 970 | 180 | 15 | 40 | 2 |  |  |  | ASIA
RU | C | ASIA_CHN | 90 | 1162 | 615 | 14 | 26 | 2 |  |  |  | ASIA
RU | C | ASIA_CHN | 91 | 1219 | 107 | 22 | 17 | 2 |  |  |  | ASIA
RU | C | ASIA_CHN | 92 | 1294 | 174 | 22 | 32 | 2 |  |  |  | ASIA
RU | C | ASIA_CHN | 93 | 1689 | 16 | 26 | 75 | 2 |  |  |  | ASIA
RU | C | ASIA_CHN | 107 |  |  |  | 52 |  |  |  |  | ASIA
RU | C | ASIA_CHN | 111 |  |  |  | 38 |  |  |  |  | ASIA
RU | C | ASIA_CHN | 324 | 1689 | 16 | 26 | 75 | 2 |  |  |  | ASIA
RU | C | ASIA_CHN | 331 | 708 | 330 | 18 | 56 | 2 |  |  |  | ASIA
RU | C | ASIA_CHN | 520 | 1175 | 40 | 24 | 15 | 1 |  |  |  | ASIA
RU | C | ASIA_CHN | 521 | 1120 | 30 | 20 | 25 | 1.9 |  |  |  | ASIA
RU | C | ASIA_CHN | 522 | 1020 | 15 | 16 | 65 | 2.1 |  |  |  | ASIA
RU | C | ASIA_CHN | 523 | 1000 | 10 | 12 | 70 | 2.2 |  |  |  | ASIA
RU | C | ASIA_CHN | 524 | 0 | 0 | 86 | 0.09 | 0.13 |  |  |  | ASIA
RU | C | ASIA_CHN | 525 | 0 | 855 | 35 | 1.9 | 0.25 |  |  |  | ASIA
RU | C | ASIA_CHN | 526 | 439.2 | 638 | 28.1 | 9 | 1 |  |  |  | ASIA
RU | C | ASIA_CHN | 527 | 439.2 | 638 | 20 | 14 | 1 |  |  |  | ASIA
RU | C | ASIA_CHN | 528 | 439.2 | 676.4 | 22 | 16 | 1 |  |  |  | ASIA
RU | C | ASIA_CHN | 529 | 715.6 | 672.2 | 26.2 | 17.5 | 2 |  |  |  | ASIA
RU | C | ASIA_CHN | 530 | 791.3 | 683.3 | 27.5 | 53.6 | 2 |  |  |  | ASIA
RU | C | ASIA_CHN | 531 | 924.5 | 107 | 22 | 15 | 2 |  |  |  | ASIA
RU | C | ASIA_CHN | 532 | 925.4 | 107 | 22 | 25 | 2 |  |  |  | ASIA
RU | C | ASIA_CHN | 533 | 924.5 | 317 | 23.4 | 38.2 | 2 |  |  |  | ASIA
RU | C | ASIA_CHN | 534 | 1012.4 | 329.2 | 21.6 | 65 | 2 |  |  |  | ASIA
RU | C | ASIA_CHN | 539 | 439.2 | 676.4 | 22 | 16 | 1 |  |  |  | ASIA
RU | C | ASIA_CHN | 540 | 715.6 | 672.2 | 26.2 | 17.5 | 2 |  |  |  | ASIA
RU | C | ASIA_CHN | 541 | 791.3 | 683.3 | 27.5 | 53.6 | 2 |  |  |  | ASIA
RU | C | ASIA_CHN | 542 | 924.5 | 317 | 23.4 | 38.2 | 2 |  |  |  | ASIA
RU | C | ASIA_CHN | 543 | 1012.4 | 329.2 | 21.6 | 39 | 2 |  |  |  | ASIA
RU | C | ASIA_CHN | 544 | 1115.5 | 342.7 | 21.2 | 79 | 2 |  |  |  | ASIA
RU | C | ASIA_CHN | 566 | 603.03 | 536 |  | 16.64 | 1.15 |  |  |  | ASIA
RU | C | ASIA_CHN | 577 | 491.48 | 319.47 | 9.27 | 25.85 | 0.05 |  |  |  | ASIA
RU | C | ASIA_TWN | 263 | 1442 | 141 | 18 | 92 | 2 |  | 0.65 |  | ASIA
RU | C | LAM_LAM-M | 588 | 933 | 234 |  | 37.5 |  |  |  |  | LAM
RU | C | OECD_EU15 | 15 | 858.6795769 | 113.5493243 | 12.12559221 | 19.43862885 | 1.434179668 | 1.031966831 | 0.316530514 | 0.182665058 | OECD
RU | C | OECD_EU15 | 16 | 690.9486224 | 471.7549418 | 34.38945838 | 19.50175585 | 1.757095307 | 0.851942955 | 0.047226067 | 0.155999493 | OECD
RU | C | OECD_EU15 | 18 | 1308.049426 | 11.49301892 | 7.476543115 | 25.00268492 | 1.523515617 | 2.735662488 | 0.718109556 | 0.374826851 | OECD
RU | C | OECD_EU15 | 21 | 704.0490368 | 392.3978507 | 12.2133975 | 27.44675759 | 1.851117237 | 1.159555767 | 0.483703181 | 0.08821646 | OECD
RU | C | OECD_EU15 | 22 | 556.7498016 | 809.0756096 | 7.333175798 | 10.93981309 | 1.600848731 | 2.518377734 | 0.09773297 | 0.077749864 | OECD
RU | C | OECD_EU15 | 24 | 1036.488533 | 13.56032443 | 39.78471104 | 18.82739637 | 0.906997613 | 3.201981458 | 0.102149956 | 0.081263725 | OECD
RU | C | OECD_EU15 | 25 | 997.0850462 | 29.23421538 | 12.87009196 | 14.80325777 | 2.048170364 | 2.178691596 | 0.099367182 | 0.079049935 | OECD
RU | C | OECD_EU15 | 27 | 926.2113478 | 322.3013834 | 45.90596678 | 22.76909494 | 1.942553258 | 2.686650351 | 0.098180369 | 0.078105785 | OECD
RU | C | OECD_EU15 | 29 | 878.8872354 | 474.4798377 | 12.47912725 | 18.28102525 | 2.168523493 | 2.717964036 | 0.105478497 | 0.083911691 | OECD
RU | C | OECD_EU15 | 31 | 326.9793225 | 190.1171613 | 43.51196194 | 15.71767904 | 9.745368568 | 2.897603638 | 0.570397148 | 0.089457704 | OECD
RU | C | OECD_EU15 | 32 | 630.737 | 552.5738721 | 27.5775549 | 9.621796707 | 2.615392719 | 2.498253929 | 0.096952008 | 0.077128582 | OECD
RU | C | OECD_EU15 | 34 | 669.6 | 469.3756645 | 15.89332577 | 17.29755946 | 1.812160143 | 3.6732952 | 0.473523561 | 0.086359929 | OECD
RU | C | OECD_EU15 | 38 | 1543.184713 |  | 4.935350318 | 61.95732484 | 2.211783439 | 3.56433121 | 0.850318471 | 0.083917197 | OECD
RU | C | OECD_EU15 | 39 | 1513.321463 |  | 16.33603671 | 30.33903754 | 8.605730738 | 9.297159535 | 0.128714669 | 0.086964911 | OECD
RU | C | OECD_EU15 | 40 | 1158.898296 |  | 20.14144165 | 60.3396423 | 7.465100948 | 11.96631 | 1.240926466 | 0.260561988 | OECD
RU | C | OECD_EU15 | 41 | 886.5272413 | 186.2719839 | 13.7147399 | 46.00730513 | 5.227736151 | 9.338931124 | 0.703485482 | 0.083901938 | OECD
RU | C | OECD_EU15 | 42 | 997.9891517 |  | 15.65449105 | 48.47776377 | 6.650600771 | 6.807486738 | 0.170528225 | 0.088674677 | OECD
RU | C | OECD_EU15 | 44 | 1558.088797 |  | 6.264157327 | 72.44221252 | 1.709299595 | 10.29509 | 0.432236679 | 0.085137528 | OECD
RU | C | OECD_EU15 | 45 | 1231.820193 |  | 9.608145619 | 58.12452448 | 2.26582732 | 5.736636597 | 0.207556701 | 0.227735825 | OECD
RU | C | OECD_EU15 | 47 | 1220.270734 |  | 6.065770878 | 61.80040198 | 2.766359143 | 10.91838758 | 0.529989072 | 0.266526296 | OECD
RU | C | OECD_EU15 | 48 | 1310.702275 |  | 4.723534945 | 58.61229324 | 2.517506048 | 14.14492 | 0.465610175 | 0.083488721 | OECD
RU | C | OECD_EU15 | 49 | 1122.119232 | 52.85639001 | 8.827589322 | 50.68008661 | 2.563275281 | 9.062418412 | 0.496117796 | 0.085993751 | OECD
RU | C | OECD_EU15 | 185 | 2100 | [7 empty] | OECD
RU | C | OECD_EU15 | 692 | 1087.4 | 0 | 0 | 30.9 |  |  |  |  | OECD
RU | C | OECD_EU15 | 697 | 666 | 328 | 35 | [5 empty] | OECD
RU | C | OECD_KOR | 503 | 1126.8 | 409 | 22.1 |  | 5.8 | 34.9 |  |  | OECD
RU | M | ASIA_CHN | 75 | 990 | 400 | 25 | 4 | 1.8 |  |  |  | ASIA
RU | M | ASIA_CHN | 76 | 970 | 280 | 20 | 6 | 2 |  |  |  | ASIA
RU | M | ASIA_CHN | 85 | 963 | 375 | 7 | 25 |  |  |  |  | ASIA
RU | M | ASIA_CHN | 87 | 1186 | 638 | 20 | 14 | 1 |  |  |  | ASIA
RU | M | ASIA_CHN | 88 | 1346 | 674 | 22 | 16 | 1 |  |  |  | ASIA
RU | M | ASIA_CHN | 89 | 1517 | 705 | 24 | 21 | 2 |  |  |  | ASIA
RU | M | ASIA_CHN | 103 | 1379.4 | 364.3 | 15.5 | 23.4 |  |  |  |  | ASIA
RU | M | ASIA_CHN | 108 |  |  |  | 28 |  |  |  |  | ASIA
RU | M | ASIA_CHN | 109 |  |  |  | 1 |  |  |  |  | ASIA
RU | M | ASIA_CHN | 112 |  |  |  | 15 |  |  |  |  | ASIA
RU | M | ASIA_CHN | 113 |  |  |  | 1 |  |  |  |  | ASIA
RU | M | ASIA_CHN | 316 | 1186 | 638 | 20 | 14 | 1 |  |  |  | ASIA
RU | M | ASIA_CHN | 317 | 1346 | 674 | 22 | 16 | 2 |  |  |  | ASIA
RU | M | ASIA_CHN | 318 | 1517 | 705 | 24 | 21 | 2 |  |  |  | ASIA
RU | M | ASIA_CHN | 322 | 1089 | 855 | 107 | 10 | 0.25 |  |  |  | ASIA
RU | M | ASIA_CHN | 323 | 1517 | 705 | 24 | 21 | 2 |  |  |  | ASIA
RU | M | ASIA_CHN | 516 | 1145 | 420 | 24 | 14 | 0.9 |  |  |  | ASIA
RU | M | ASIA_CHN | 517 | 1060 | 370 | 20 | 16 | 1.8 |  |  |  | ASIA
RU | M | ASIA_CHN | 518 | 975 | 350 | 16 | 18 | 2 |  |  |  | ASIA
RU | M | ASIA_CHN | 519 | 920 | 320 | 12 | 20 | 2.1 |  |  |  | ASIA
RU | M | ASIA_CHN | 555 | 870 | 580 | 7 | 0 | 0 |  |  |  | ASIA
RU | M | LAM_LAM-M | 586 | 1049 | 267 |  | 34.8 |  |  |  |  | LAM
RU | M | LAM_LAM-M | 587 | 539 |  | 150 | [5 empty] | LAM
RU | M | OECD_EFTA | 262 | 636.2282672 | 237.5075143 | 36.7292175 |  | 3.707470832 |  |  |  | OECD
RU | M | OECD_EU15 | 0 | 52.9349493 | 1025.470266 | 68.17186999 | 3.414459688 | 0.909139253 | 2.104854864 | 0.478090527 | 0.162858195 | OECD
RU | M | OECD_EU15 | 1 | 390.1431201 | 921.4151605 | 89.49142762 | 8.300614114 | 0.818104356 | 1.322689139 | 0.073321113 | 0.242197948 | OECD
RU | M | OECD_EU15 | 2 | 58.83064736 | 650.7624669 | 68.39522234 | 15.27333567 | 0.515917707 | 1.092873168 | 0.06058164 | 0.200116287 | OECD
RU | M | OECD_EU15 | 3 | 189.6202719 | 688.9902811 | 48.2128811 | 11.11131134 | 1.523700056 | 1.402988883 | 0.077772398 | 0.256901655 | OECD
RU | M | OECD_EU15 | 4 | 135.9789714 | 930.4064304 | 32.39745851 | 11.29212356 | 1.04422688 | 1.453313576 | 0.329761267 | 0.266116622 | OECD
RU | M | OECD_EU15 | 5 | 71.50945723 | 925.8354385 | 46.84368488 | 19.90934867 | 1.026460358 | 1.185760637 | 0.065730705 | 0.217124935 | OECD
RU | M | OECD_EU15 | 6 | 117.6647214 | 761.684191 | 22.84301444 | 8.15795289 | 0.809030527 | 1.18966972 | 0.065947398 | 0.217840728 | OECD
RU | M | OECD_EU15 | 7 | 72.91955855 | 986.8523314 | 75.28328483 | 7.1111783 | 1.597957814 | 1.209142756 | 0.067026854 | 0.221406441 | OECD
RU | M | OECD_EU15 | 8 | 88.56593654 | 1072.842579 | 68.69549022 | 10.42403821 | 1.628459256 | 1.569868714 | 0.211096616 | 0.268913707 | OECD
RU | M | OECD_EU15 | 9 | 141.1013009 | 1053.174016 | 34.09961819 | 8.504804861 | 2.21393244 | 1.152322155 | 0.063877097 | 0.211002006 | OECD
RU | M | OECD_EU15 | 10 | 222.0579996 | 1017.513652 | 57.1326183 | 12.53616725 | 0.972279498 | 1.057306383 | 0.058610053 | 0.193603643 | OECD
RU | M | OECD_EU15 | 11 | 74.26045212 | 1070.365998 | 88.78425908 | 7.422251091 | 0.911349094 | 1.231377281 | 0.068259389 | 0.22547781 | OECD
RU | M | OECD_EU15 | 12 | 31.2915931 | 923.0629363 | 44.99523518 | 2.915356216 | 1.221648784 | 0.354786582 |  | 0.007686731 | OECD
RU | M | OECD_EU15 | 13 | 65.72608105 | 1080.956606 | 49.18567087 | 7.987658118 | 1.759998995 | 0.998827142 | 0.055368352 | 0.182895495 | OECD
RU | M | OECD_EU15 | 14 | 571.0758827 | 166.4490377 | 20.98877292 | 9.253168069 | 1.172451529 | 0.91965914 | 0.050979803 | 0.168399021 | OECD
RU | M | OECD_EU15 | 17 | 513.4386227 | 498.6585516 | 54.51022003 | 7.086840243 | 2.181896521 | 1.129626921 | 0.062619024 | 0.206846276 | OECD
RU | M | OECD_EU15 | 19 | 172.4090606 | 679.0740522 | 11.64108443 | 9.2196971 | 1.517109939 | 0.219114113 | 0.415841624 | 0.09638986 | OECD
RU | M | OECD_EU15 | 20 | 1012.210263 | 545.3313966 | 19.29157739 | 11.3741167 | 0.706767874 | 2.309115902 | 0.111420816 | 0.071289325 | OECD
RU | M | OECD_EU15 | 23 | 777.3080442 | 710.9902222 | 28.17804514 | 11.66602502 | 1.673526108 | 2.831873581 | 0.109899088 | 0.08742842 | OECD
RU | M | OECD_EU15 | 26 | 1270.573671 | 566.7626478 | 15.23101552 | 24.31106404 | 1.215359416 | 2.987236014 | 0.115928379 | 0.092224924 | OECD
RU | M | OECD_EU15 | 30 | 670.926296 | 860.7891463 | 17.09345571 | 24.07256572 | 0.523497707 | 2.482045316 | 0.096322985 | 0.076628174 | OECD
RU | M | OECD_EU15 | 35 | 901.8929735 | 945.5553281 | 11.35156699 | 17.05230504 | 1.651101301 | 2.81778546 | 0.431438342 | 0.078684542 | OECD
RU | M | OECD_EU15 | 36 | 938.9616816 | 670.5267489 | 16.32905763 | 20.30641821 | 1.686138338 | 2.877580006 | 0.440593638 | 0.08035426 | OECD
RU | M | OECD_EU15 | 43 | 529.24988 |  | 116.7095356 | 26.24929609 | 2.824593671 | 9.295365194 | 0.213357132 | 0.315259046 | OECD
RU | M | OECD_EU15 | 695 |  |  |  |  | 1.5 | 3 |  |  | OECD
RU | M | OECD_EU15 | 699 |  | 307 |  |  | 2.3 | 3.25 |  |  | OECD
RU | M | OECD_KOR | 504 | 453.6 | 806.8 | 76.6 |  | 6.6 | 18.2 |  |  | OECD
RU | M | OECD_KOR | 505 | 800.4 | 17.2 | 123.7 |  | 3.7 | 21.9 |  |  | OECD
RU | M | OECD_USA | 678 | 523.1192 |  | 10.0063 | 59.89283 | 8.720375 |  |  |  | OECD
RU | S | ASIA_CHN | 106 |  |  |  | 71 |  |  |  |  | ASIA
RU | S | ASIA_CHN | 110 |  |  |  | 70 |  |  |  |  | ASIA
RU | S | ASIA_CHN | 319 | 1219 | 107 | 22 | 17 | 2 |  |  |  | ASIA
RU | S | ASIA_CHN | 320 | 1294 | 174 | 22 | 32 | 2 |  |  |  | ASIA
RU | S | ASIA_CHN | 321 | 1689 | 16 | 26 | 75 | 2 |  |  |  | ASIA
RU | S | OECD_USA | 277 | 236.34 | 14.6 | 48.1 | [5 empty] | OECD
RU | T | ASIA_CHN | 535 | 1111.5 | 342.7 | 21.2 | 79 | 2 |  |  |  | ASIA
RU | T | ASIA_CHN | 536 | 0 | 0 | 86 | 0.09 | 0.13 |  |  |  | ASIA
RU | T | ASIA_CHN | 537 | 0 | 0 | 86 | 0.09 | 0.13 |  |  |  | ASIA
RU | T | ASIA_CHN | 538 | 0 | 855 | 35 | 1.9 | 0.25 |  |  |  | ASIA
RU | T | OECD_EU15 | 28 | 347.0670691 |  | 128.1481248 | 10.5382927 | 2.010895639 | 2.560488012 | 0.099367182 | 0.079049935 | OECD
RU | T | OECD_EU15 | 33 | 365.0595424 | 236.3588754 | 63.75270298 | 11.63710246 | 1.093119901 | 2.156330415 | 0.083682671 | 0.066572379 | OECD
RU | T | OECD_EU15 | 37 | 801.0741301 | 49.62178517 | 147.3428658 | 16.22052415 | 1.190521387 | 1.105412284 | 0.106374164 | 0.084624224 | OECD
RU | T | OECD_EU15 | 46 | 591.9108402 |  | 85.1736824 | 10.50097026 | 3.215890111 | 7.774510437 | 0.110185876 | 0.066624018 | OECD
RU | T | OECD_EU15 | 696 | 218.5 | 87 | 172.5 | [5 empty] | OECD
RU | T | OECD_EU15 | 698 | 153.5 | 271.5 | 33 | [5 empty] | OECD
RU | T | OECD_KOR | 506 | 271 | 193.9 | 96.4 |  | 5 | 5.2 |  |  | OECD
UN | C | ASIA_CHN | 102 | 1689 | 16 | 26 | 75 | 2 |  |  |  | ASIA
UN | C | ASIA_CHN | 184 | 1058 | 34 | 8 | 237 | 1 | 0 |  |  | ASIA
UN | C | ASIA_OAS-L | 508 | 1416 |  |  | 104 |  |  |  |  | ASIA
UN | C | ASIA_TWN | 265 | 1526 | 114 | 18 | 125 | 1.5 |  | 0.46 |  | ASIA
UN | C | ASIA_TWN | 268 | 1416 |  | 18 | 195 |  |  | 0.48 |  | ASIA
UN | C | ASIA_TWN | 546 | 1464 | 145 | 18 | 104 | 2 |  | 0.59 |  | ASIA
UN | C | OECD_JPN | 151 | 661.1 |  | 50.66 | 62.1 | 3.1 |  | 1.66 |  | OECD
UN | C | OECD_JPN | 175 | 1897 |  | 0 | 97 | 1 |  | 2 |  | OECD
UN | M | ASIA_CHN | 99 |  |  | 86 | 0.09 | 0.13 |  |  |  | ASIA
UN | M | ASIA_CHN | 101 | 1517 | 705 | 24 | 21 | 2 |  |  |  | ASIA
UN | M | ASIA_CHN | 502 | 782 | 328 | 32 | [5 empty] | ASIA
UN | M | ASIA_OAS-L | 507 | 1824 |  | 1 | 5 |  |  |  |  | ASIA
UN | M | ASIA_TWN | 269 |  | 960 | 120 |  | 2 |  |  |  | ASIA
UN | M | ASIA_TWN | 270 | 768 | 800 | 192 | 21 | 2 |  |  |  | ASIA
UN | M | OECD_EFTA | 705 | 519.34 |  | 17.09 |  | 2.57 | 0.31 |  |  | OECD
UN | M | OECD_EU15 | 308 |  | 1513.636364 | 67.27272727 | 3.262727273 |  | 2.22 | 0.538181818 | 0.208545455 | OECD
UN | S | ASIA_CHN | 501 | 880 | 180 | 20 | [5 empty] | ASIA
UN | S | ASIA_OAS-L | 509 | 108 |  | 61 | 8 |  |  |  |  | ASIA
UN | S | ASIA_TWN | 267 | 506 | 117 | 18 | 165 | 2.3 |  | 0.48 |  | ASIA
UN | S | OECD_JPN | 172 | 584 |  | 8 | 139 | 0 |  | 0 |  | OECD
UN | S | OECD_JPN | 173 | 587 |  | 20 | 118 | 3 |  | 2 |  | OECD
UN | S | OECD_JPN | 174 | 416 |  | 4 | 178 | 1 |  | 1 |  | OECD
UN | S | OECD_USA | 280 | 301.6666667 | 32.66666667 | 7.5 |  | 5.666666667 | 0.5 |  |  | OECD
UN | T | ASIA_CHN | 100 | 1089 | 855 | 107 | 10 | 0.25 |  |  |  | ASIA
UN | T | ASIA_CHN | 600 | 27.12 | 38.97 | 0.21 | 1.5 |  | 35.76 |  |  | ASIA
UN | T | ASIA_CHN | 601 | 7.629 | 12.94 | 0.21 | 0.264 | 0.3 | 0.47 |  |  | ASIA
UN | T | ASIA_CHN | 602 | 5.15 | 7.68 | 1.83 | 4.795 | 0.34 |  |  |  | ASIA
UN | T | ASIA_CHN | 603 | 7.8 | 12.28 | 0.3 | 8.03 |  | 23.15 |  |  | ASIA
UN | T | ASIA_OAS-L | 510 | 108 |  | 94 | 5 |  |  |  |  | ASIA
UN | T | ASIA_TWN | 271 |  | 100 | 480 |  | 2 |  |  |  | ASIA
UN | T | ASIA_TWN | 272 | 547 | 424 | 166 | 58 | 2 |  |  |  | ASIA