## Sheet1
id | concrete2 | steel | copper | aluminum | wood | brick | glass | Selected | comment_scope | comment_conversion | comment_aggregation | comment_primary | comment_secondary | data_entry | country | use_type | use_short | construction_type_subtype | const_short | energy_efficiency | quantification_method | R5_32 | authors | publication_title | publication_year | publication_outlet | DOI | URL
68 | 845.29 |  |  |  | 868.96 |  | 0.8 | wood ≥ 860 | NULL | NULL | NULL | Table 4. MI and MIPS from 1 m2 of buildings types. Considered "lime" and "stone" as "other construction materials", "fibreglass" as "other". | Heating Degree Days: Data: https://www.kapsarc.org/research/projects/global-degree-days-database/ - sheet 'T2m.hdd.18C' and divided by four to obtain daily values. Cooling Degree Days: Data: https://www.kapsarc.org/research/projects/global-degree-days-database/ - sheet 'T2m.cdd.18C' and divided by four to obtain daily values. Land area: Data: https://www.cia.gov/library/publications/the-world-factbook/fields/2147.html. Population: Data: https://www.rug.nl/ggdc/historicaldevelopment/maddison/releases/maddison-project-database-2018. Urbanization: Urban pop. in 2000, Urban pop. in 2010, Data: https://www.rug.nl/ggdc/historicaldevelopment/maddison/releases/maddison-project-database-2018. GDP: Data: https://esa.un.org/unpd/wup/Download, Urbanization_rate_2018.xls. Human Development Index: Not collected. | Heeren and Fishman | Brazil | R_SFH_detached | RS | T_traditional | T | Standard | modeled/hypothetical/regulations | LAM_BRA | Condeixa, Karina; Haddad, Assed; Boer, Dieter | Material flow analysis of the residential building stock at the city of Rio de Janeiro | 2017 | Journal of Cleaner Production | 10.1016/j.jclepro.2017.02.080 | https://doi.org/10.1016/j.jclepro.2017.02.080 | contacted authors to check
220 | 269 | 0 | 9 |  | 117 | 0 | 2 | copper ≥ 8.8 | NULL | NULL | Brick is originally "Ceramics and Bricks". Minteral fill is sum of peat slag and reed. | Fig. 2. MICs for the 46 typical buildings: a) & c). | Heating Degree Days: No data before 1948, HDD in 1948, Data: https://www.kapsarc.org/research/projects/global-degree-days-database/ - sheet 'T2m.hdd.18C' and divided by four to obtain daily values. Cooling Degree Days: No data before 1948, CDD in 1948, Data: https://www.kapsarc.org/research/projects/global-degree-days-database/ - sheet 'T2m.cdd.18C' and divided by four to obtain daily values. Land area: Data: https://www.cia.gov/library/publications/the-world-factbook/fields/2147.html. Population: Data: https://www.rug.nl/ggdc/historicaldevelopment/maddison/releases/maddison-project-database-2018. Urbanization: No data before 1950, Urban pop. in 1950, Data: https://www.rug.nl/ggdc/historicaldevelopment/maddison/releases/maddison-project-database-2018. GDP: Data: https://esa.un.org/unpd/wup/Download, Urbanization_rate_2018.xls. Human Development Index: Not collected. | Heeren and Fishman | Sweden | R_SFH_unspecified | RS | T_traditional | T | Standard | real-world single case study | OECD_EU15 | Gontia, Paul; Nägeli, Claudio; Rosado, Leonardo; Kalmykova, Yuliya; Österbring, Magnus | Material-intensity database of residential buildings: A case-study of Sweden in the international context | 2018 | Resources, Conservation and Recycling | 10.1016/j.resconrec.2017.11.022 | https://doi.org/10.1016/j.resconrec.2017.11.022 | confirmed
264 | 1286 | 903 |  | 0.59 | 18 | 117 | 2.3 | 900 ≤ steel < 950 | NULL | use material intensities synthesized from two studies published in 2002 | NULL | Table 1. Material intensity of buildings in Taipei. Use material intensities synthesized from two studies published in 2002. | Heating Degree Days: Data not available for this country in https://www.kapsarc.org/research/projects/global-degree-days-database/.Cooling Degree Days: Data not available for this country in https://www.kapsarc.org/research/projects/global-degree-days-database/. Land area: Data: https://www.cia.gov/library/publications/the-world-factbook/fields/2147.html. Population: Data: https://www.rug.nl/ggdc/historicaldevelopment/maddison/releases/maddison-project-database-2018. Urbanization: Urban pop. in 1965, Urban pop. in 2015, Data: https://www.rug.nl/ggdc/historicaldevelopment/maddison/releases/maddison-project-database-2018. GDP: Data: https://esa.un.org/unpd/wup/Download, Urbanization_rate_2018.xls. Human Development Index: Not collected. | Heeren and Fishman | Taiwan | NR_factory | NR | RC_unspecified | C | Standard | sample/average/statistics | ASIA_TWN | Cheng, Kuang Ly; Hsu, Shu Chien; Li, Wing Man; Ma, Hwong Wen | Quantifying potential anthropogenic resources of buildings through hot spot analysis | 2018 | Resources, Conservation and Recycling | 10.1016/j.resconrec.2018.02.003 | https://doi.org/10.1016/j.resconrec.2018.02.003 | probably a typo and should be 90.3 contacted authors to confirm
271 |  |  |  |  | 480 | 100 | 2 | 480 ≤ wood < 500 | NULL | use material intensities synthesized from two studies published in 2002 | NULL | Table 1. Material intensity of buildings in Taipei. Use material intensities synthesized from two studies published in 2002. | Heating Degree Days: Data not available for this country in https://www.kapsarc.org/research/projects/global-degree-days-database/.Cooling Degree Days: Data not available for this country in https://www.kapsarc.org/research/projects/global-degree-days-database/. Land area: Data: https://www.cia.gov/library/publications/the-world-factbook/fields/2147.html. Population: Data: https://www.rug.nl/ggdc/historicaldevelopment/maddison/releases/maddison-project-database-2018. Urbanization: Urban pop. in 1965, Urban pop. in 2015, Data: https://www.rug.nl/ggdc/historicaldevelopment/maddison/releases/maddison-project-database-2018. GDP: Data: https://esa.un.org/unpd/wup/Download, Urbanization_rate_2018.xls. Human Development Index: Not collected. | Heeren and Fishman | Taiwan | Unspecified | UN | T_traditional | T | Standard | sample/average/statistics | ASIA_TWN | Cheng, Kuang Ly; Hsu, Shu Chien; Li, Wing Man; Ma, Hwong Wen | Quantifying potential anthropogenic resources of buildings through hot spot analysis | 2018 | Resources, Conservation and Recycling | 10.1016/j.resconrec.2018.02.003 | https://doi.org/10.1016/j.resconrec.2018.02.003 | contacted authors to check
288 | 579.0986298 | 1889.067091 |  |  | 5.381957526 |  |  | steel ≥ 1850 | NULL | 1 SF (square foot) = 0.092903 square meters. The very high steel MI seems to be a typo in the source material | NULL | SI. Table S13. Prototype Factors. | Heating Degree Days: HDD in 1948, HDD in 2013, Data: https://www.kapsarc.org/research/projects/global-degree-days-database/ - sheet 'T2m.hdd.18C' and divided by four to obtain daily values. Cooling Degree Days: CDD in 1948, CDD in 2013, Data: https://www.kapsarc.org/research/projects/global-degree-days-database/ - sheet 'T2m.cdd.18C' and divided by four to obtain daily values. Land area: Data: https://www.cia.gov/library/publications/the-world-factbook/fields/2147.html. Population: Population in 2016, Data: https://www.rug.nl/ggdc/historicaldevelopment/maddison/releases/maddison-project-database-2018. Urbanization: Urban pop. in 1950, Urban pop. in 2020, Data: https://www.rug.nl/ggdc/historicaldevelopment/maddison/releases/maddison-project-database-2018. GDP: Pre-1950, GDP in 2016, Data: https://esa.un.org/unpd/wup/Download, Urbanization_rate_2018.xls. Human Development Index: Not collected. | Heeren and Fishman | USA | NR_office_low | NR | RC_unspecified | C | Standard | sample/average/statistics | OECD_USA | Reyna, Janet L.; Chester, Mikhail V. | The Growth of Urban Building Stock: Unintended Lock-in and Embedded Environmental Effects | 2015 | Journal of Industrial Ecology | 10.1111/jiec.12211 | https://doi.org/10.1111/jiec.12211 | contacted authors to check
313 | 117 | 117 | 4.5 | 0.49 |  |  | 5.5 | 4.4 ≤ copper < 4.6 | NULL | no conversion needed | "Siding unspecified" is exterior masonry. Resilient floor tiles is assigned to "ceramics". "Insulation_unspecified" is fiberglass and "other unspecified" is cast iron piping and glass fiber reinforced concrete." | NULL | NULL | Nistad (Heeren) | USA | NR_civic | NR | Unspecified | U | Standard | real-world single case study | OECD_USA | Collinge, William O.; Landis, Amy E.; Alex, Jones K.; Schaefer, Laura A.; Bilec, Melissa M. | Dynamic life cycle assessment: framework and application to an institutional building | 2012 | The International Journal of Life Cycle Assessment | 10.1007/s11367-012-0528-2 | https://doi.org/10.1007/s11367-012-0528-2 | confirmed
349 | 230.132638 | 13.43385104 |  | 14.45414352 | 54.38158939 |  |  | aluminum ≥ 14 | NULL | Extracted from Marinova et al. (2020). Refer to the authors for further information | Extracted from Marinova et al. (2020). Refer to the authors for further information | NULL | NULL | Nistad (Heeren) | Canada | R_SFH_detached | RS | T_traditional | T | Standard | real-world single case study | OECD_CAN | Zhang, W., Tan, S., Lei, Y., & Wang, S. | Life cycle assessment of a single-family residential building in Canada: A case study | 2014 | Building Simulation | 10.1007/s12273-013-0159-y | https://doi.org/10.1007/s12273-013-0159-y | can't discern, unclear conversions
385 | 551.1485108 |  |  |  | 191.129131 |  | 119.8062016 | glass ≥ 117.5 | NULL | Extracted from Marinova et al. (2020). Refer to the authors for further information | Extracted from Marinova et al. (2020). Refer to the authors for further information | These buildings differed in material structure, building technology and the energy standard. | NULL | Nistad (Heeren) | Poland | R_SFH_detached | RS | T_traditional | T | Efficient | modeled/hypothetical/regulations | OECD_EU12-H | Pajchrowski, G., Noskowiak, A., Lewandowska, A., & Strykowski, W. | Wood as a building material in the light of environmental assessment of full life cycle of four buildings | 2014 | Construction and Building Materials | 10.1016/j.conbuildmat.2013.11.066 | https://doi.org/10.1016/j.conbuildmat.2013.11.066 | increased amount of glass (foam glass in the foundations)
389 | 3062.407357 | 102.5531657 |  | 1.09205312 | 11.88250597 |  | 2.722570106 | concrete2 ≥ 3000 | NULL | Extracted from Marinova et al. (2020). Refer to the authors for further information | Extracted from Marinova et al. (2020). Refer to the authors for further information | NULL | NULL | Nistad (Heeren) | Saudi Arabia | R_SFH_detached | RS | RC_concretefloor | C | Standard | real-world single case study | MAF_MEA-H | Asif, M., Dehwah, A., Ashraf, F., Khan, H., Shaukat, M., & Hassan, M. | Life cycle assessment of a three-bedroom house in Saudi Arabia | 2017 | Environments | 10.3390/environments4030052 | https://doi.org/10.3390/environments4030052 | revised from original study, value is actually higher
434 | 2613.942161 | 2.702986406 |  | 10.20529575 | 27.17278119 |  | 7.816905474 | 10 ≤ aluminum < 10.5 | for use_type or construction_type: 'brick-concrete' | Extracted from Marinova et al. (2020). Refer to the authors for further information | Extracted from Marinova et al. (2020). Refer to the authors for further information | NULL | NULL | Nistad (Heeren) | China | R_MFH_low | RM | M_brick | M | Standard | real-world single case study | ASIA_CHN | Yang, X., Hu, M., Wu, J., & Zhao, B. | Building-information-modeling enabled life cycle assessment, a case study on carbon footprint accounting for a residential building in China | 2018 | Journal of Cleaner Production | 10.1016/j.jclepro.2018.02.070 | https://doi.org/10.1016/j.jclepro.2018.02.070 | can't discern, values are not in mass
443 |  | 500 | [5 empty] | 500 ≤ steel < 550 | NULL | Extracted from Marinova et al. (2020). Refer to the authors for further information | Extracted from Marinova et al. (2020). Refer to the authors for further information | Construction type. The high value for steel is probably a result of considering iron ore as 100%steel | NULL | Nistad (Heeren) | Japan | R_MFH_tower | RM | RC_unspecified | C | Standard | sample/average/statistics | OECD_JPN | Suzuki, M., Oka, T., & Okada, K. | The estimation of energy consumption and CO2 emission due to housing construction in Japan | 1995 | Energy and buildings | 10.1016/0378-7788(95)00914-J | https://doi.org/10.1016/0378-7788(95)00914-J | keep as is. it's actually iron ore, not steel, as mentioned in study and comments
467 | 621.21 | 21.74 |  |  | 24.02 | 30.75 | 22.73 | 20 ≤ glass < 25 | NULL |  |  |  |  | Almaleh (Fishman) | Netherlands | NR_office_low | NR | RC_unspecified | C | Standard | real-world single case study | OECD_EU15 | Sprecher, B, Verhagen, TJ, Sauer, ML, Baars, M, Heintz, J, & Fishman, T | Material intensity database for the Dutch building stock | 2021 | Journal of Industrial Ecology | 10.1111/jiec.13143 | https://doi.org/10.1111/jiec.13143 | replaced with individual buildings, confirmed values
561 | 1286 | 903 |  | 0.59 | 18 | 117 | 2.3 | 900 ≤ steel < 950 |  |  |  | Table 1. Material intensity of buildings in Taipei. |  | Schwartzberg (Fishman) | Taiwan | R_unspecified | RU | RC_unspecified | C | Standard | sample/average/statistics | ASIA_TWN | Cheng KL, Hsu SC, Li WM, Ma HW. | Quantifying potential anthropogenic resources of buildings through hot spot analysis | 2018 | Resources, Conservation and Recycling | 10.1016/j.resconrec.2018.02.003 | https://doi.org/10.1016/j.resconrec.2018.02.003 | duplicate of id 271 |  | 236.15 | m2
569 | 0 | 0 |  | 0 | 480 | 100 | 2 | 480 ≤ wood < 500 |  |  |  | Table 1. Material intensity of buildings in Taipei. |  | Schwartzberg (Fishman) | Taiwan | R_unspecified | RU | T_traditional | T | Standard | sample/average/statistics | ASIA_TWN | Cheng KL, Hsu SC, Li WM, Ma HW. | Quantifying potential anthropogenic resources of buildings through hot spot analysis | 2018 | Resources, Conservation and Recycling | 10.1016/j.resconrec.2018.02.003 | https://doi.org/10.1016/j.resconrec.2018.02.003 | duplicate of id 264 | alumn | 3413.346 | 2550 | 0.7470675
615 | 119 | 3 |  |  | 199 | 33 | 24 | 20 ≤ glass < 25 |  |  |  | Table 2. Material intensity coefficients for the two residential building types shown for four age classes and six material categories. |  | Schwartzberg (Fishman) | Sweden | R_SFH_unspecified | RS | Unspecified | U | Standard | sample/average/statistics | OECD_EU15 | Gontia, P., Thuvander, L. & Wallbaum, H | Spatiotemporal characteristics of residential material stocks and flows in urban, commuter, and rural settlements | 2020 | Journal of Cleaner Production | 10.1016/j.jclepro.2019.119435 | https://doi.org/10.1016/j.jclepro.2019.119435 | accidentally appeared as glass, should actually be unspecified other materils | wood | 12842.21
616 | 476 | 59 |  |  | 120 | 59 | 81 | 80 ≤ glass < 82.5 |  |  |  | Table 2. Material intensity coefficients for the two residential building types shown for four age classes and six material categories. |  | Schwartzberg (Fishman) | Sweden | R_SFH_unspecified | RS | Unspecified | U | Standard | sample/average/statistics | OECD_EU15 | Gontia, P., Thuvander, L. & Wallbaum, H | Spatiotemporal characteristics of residential material stocks and flows in urban, commuter, and rural settlements | 2020 | Journal of Cleaner Production | 10.1016/j.jclepro.2019.119435 | https://doi.org/10.1016/j.jclepro.2019.119435
617 | 492 | 107 |  |  | 70 | 53 | 51 | 47.5 ≤ glass < 52.5 |  |  |  | Table 2. Material intensity coefficients for the two residential building types shown for four age classes and six material categories. |  | Schwartzberg (Fishman) | Sweden | R_SFH_unspecified | RS | Unspecified | U | Standard | sample/average/statistics | OECD_EU15 | Gontia, P., Thuvander, L. & Wallbaum, H | Spatiotemporal characteristics of residential material stocks and flows in urban, commuter, and rural settlements | 2020 | Journal of Cleaner Production | 10.1016/j.jclepro.2019.119435 | https://doi.org/10.1016/j.jclepro.2019.119435
618 | 343 | 65 |  |  | 69 | 35 | 91 | 85 ≤ glass < 92.5 |  |  |  | Table 2. Material intensity coefficients for the two residential building types shown for four age classes and six material categories. |  | Schwartzberg (Fishman) | Sweden | R_SFH_unspecified | RS | Unspecified | U | Standard | sample/average/statistics | OECD_EU15 | Gontia, P., Thuvander, L. & Wallbaum, H | Spatiotemporal characteristics of residential material stocks and flows in urban, commuter, and rural settlements | 2020 | Journal of Cleaner Production | 10.1016/j.jclepro.2019.119435 | https://doi.org/10.1016/j.jclepro.2019.119435
619 | 204 | 51 |  |  | 155 | 155 | 66 | 65 ≤ glass < 67.5 |  |  |  | Table 2. Material intensity coefficients for the two residential building types shown for four age classes and six material categories. |  | Schwartzberg (Fishman) | Sweden | R_MFH_unspecified | RM | Unspecified | U | Standard | sample/average/statistics | OECD_EU15 | Gontia, P., Thuvander, L. & Wallbaum, H | Spatiotemporal characteristics of residential material stocks and flows in urban, commuter, and rural settlements | 2020 | Journal of Cleaner Production | 10.1016/j.jclepro.2019.119435 | https://doi.org/10.1016/j.jclepro.2019.119435
620 | 774 | 141 |  |  | 33 | 33 | 114 | 112.5 ≤ glass < 115 |  |  |  | Table 2. Material intensity coefficients for the two residential building types shown for four age classes and six material categories. |  | Schwartzberg (Fishman) | Sweden | R_MFH_unspecified | RM | Unspecified | U | Standard | sample/average/statistics | OECD_EU15 | Gontia, P., Thuvander, L. & Wallbaum, H | Spatiotemporal characteristics of residential material stocks and flows in urban, commuter, and rural settlements | 2020 | Journal of Cleaner Production | 10.1016/j.jclepro.2019.119435 | https://doi.org/10.1016/j.jclepro.2019.119435
621 | 965 | 171 |  |  | 19 | 19 | 21 | 20 ≤ glass < 25 |  |  |  | Table 2. Material intensity coefficients for the two residential building types shown for four age classes and six material categories. |  | Schwartzberg (Fishman) | Sweden | R_MFH_unspecified | RM | Unspecified | U | Standard | sample/average/statistics | OECD_EU15 | Gontia, P., Thuvander, L. & Wallbaum, H | Spatiotemporal characteristics of residential material stocks and flows in urban, commuter, and rural settlements | 2020 | Journal of Cleaner Production | 10.1016/j.jclepro.2019.119435 | https://doi.org/10.1016/j.jclepro.2019.119435
622 | 788 | 317 |  |  | 34 | 34 | 62 | 60 ≤ glass < 62.5 |  |  |  | Table 2. Material intensity coefficients for the two residential building types shown for four age classes and six material categories. |  | Schwartzberg (Fishman) | Sweden | R_MFH_unspecified | RM | Unspecified | U | Standard | sample/average/statistics | OECD_EU15 | Gontia, P., Thuvander, L. & Wallbaum, H | Spatiotemporal characteristics of residential material stocks and flows in urban, commuter, and rural settlements | 2020 | Journal of Cleaner Production | 10.1016/j.jclepro.2019.119435 | https://doi.org/10.1016/j.jclepro.2019.119435
651 | 387.6477 | 5.565427 |  |  | 49.9795 |  | 75.1 | 75 ≤ glass < 77.5 | I combined the ''glass'' and the fiberglass'' columns into one |  |  | Supplemental data -> Source data -> Material_Intensities -> Full_arch_intensities.csv |  | Schwartzberg (Fishman) | USA | R_SFH_unspecified | RS | T_traditional | T | Standard | sample/average/statistics | OECD_USA | Berril, P. & Herwitch, EG | Material flows and GHG emissions from housing stock evolution in US counties, 2020–60 | 2021 | Buildings & Cities | 10.5334/bc.126 | https://doi.org/10.5334/bc.126 | moved fiberglass to other materials
652 | 331.5178 | 4.990419 |  |  | 42.28492 |  | 61.64 | 60 ≤ glass < 62.5 | I combined the ''glass'' and the fiberglass'' columns into one |  |  | Supplemental data -> Source data -> Material_Intensities -> Full_arch_intensities.csv |  | Schwartzberg (Fishman) | USA | R_SFH_unspecified | RS | T_traditional | T | Standard | sample/average/statistics | OECD_USA | Berril, P. & Herwitch, EG | Material flows and GHG emissions from housing stock evolution in US counties, 2020–60 | 2021 | Buildings & Cities | 10.5334/bc.126 | https://doi.org/10.5334/bc.126 | moved fiberglass to other materials
653 | 468.9838 | 7.274466 |  |  | 66.82536 |  | 88.52 | 85 ≤ glass < 92.5 | I combined the ''glass'' and the fiberglass'' columns into one |  |  | Supplemental data -> Source data -> Material_Intensities -> Full_arch_intensities.csv |  | Schwartzberg (Fishman) | USA | R_SFH_unspecified | RS | T_traditional | T | Standard | sample/average/statistics | OECD_USA | Berril, P. & Herwitch, EG | Material flows and GHG emissions from housing stock evolution in US counties, 2020–60 | 2021 | Buildings & Cities | 10.5334/bc.126 | https://doi.org/10.5334/bc.126 | moved fiberglass to other materials
654 | 372.7612 | 6.265189 |  |  | 52.55039 |  | 65.08 | 65 ≤ glass < 67.5 | I combined the ''glass'' and the fiberglass'' columns into one |  |  | Supplemental data -> Source data -> Material_Intensities -> Full_arch_intensities.csv |  | Schwartzberg (Fishman) | USA | R_SFH_unspecified | RS | T_traditional | T | Standard | sample/average/statistics | OECD_USA | Berril, P. & Herwitch, EG | Material flows and GHG emissions from housing stock evolution in US counties, 2020–60 | 2021 | Buildings & Cities | 10.5334/bc.126 | https://doi.org/10.5334/bc.126 | moved fiberglass to other materials
655 | 244.3225 | 4.92674 |  |  | 58.91888 |  | 48.98 | 47.5 ≤ glass < 52.5 | I combined the ''glass'' and the fiberglass'' columns into one |  |  | Supplemental data -> Source data -> Material_Intensities -> Full_arch_intensities.csv |  | Schwartzberg (Fishman) | USA | R_SFH_unspecified | RS | T_traditional | T | Standard | sample/average/statistics | OECD_USA | Berril, P. & Herwitch, EG | Material flows and GHG emissions from housing stock evolution in US counties, 2020–60 | 2021 | Buildings & Cities | 10.5334/bc.126 | https://doi.org/10.5334/bc.126 | moved fiberglass to other materials
656 | 196.2112 | 4.383255 |  |  | 51.45483 |  | 35.52 | 35 ≤ glass < 42.5 | I combined the ''glass'' and the fiberglass'' columns into one |  |  | Supplemental data -> Source data -> Material_Intensities -> Full_arch_intensities.csv |  | Schwartzberg (Fishman) | USA | R_SFH_unspecified | RS | T_traditional | T | Standard | sample/average/statistics | OECD_USA | Berril, P. & Herwitch, EG | Material flows and GHG emissions from housing stock evolution in US counties, 2020–60 | 2021 | Buildings & Cities | 10.5334/bc.126 | https://doi.org/10.5334/bc.126 | moved fiberglass to other materials
657 | 223.0008 | 5.933646 |  |  | 66.8896 |  | 40.22 | 35 ≤ glass < 42.5 | I combined the ''glass'' and the fiberglass'' columns into one |  |  | Supplemental data -> Source data -> Material_Intensities -> Full_arch_intensities.csv |  | Schwartzberg (Fishman) | USA | R_SFH_unspecified | RS | T_traditional | T | Standard | sample/average/statistics | OECD_USA | Berril, P. & Herwitch, EG | Material flows and GHG emissions from housing stock evolution in US counties, 2020–60 | 2021 | Buildings & Cities | 10.5334/bc.126 | https://doi.org/10.5334/bc.126 | moved fiberglass to other materials
658 | 599.7679 | 7.626991 |  |  | 33.26106 |  | 75.1 | 75 ≤ glass < 77.5 | I combined the ''glass'' and the fiberglass'' columns into one |  |  | Supplemental data -> Source data -> Material_Intensities -> Full_arch_intensities.csv |  | Schwartzberg (Fishman) | USA | R_SFH_unspecified | RS | M_unspecified | M | Standard | sample/average/statistics | OECD_USA | Berril, P. & Herwitch, EG | Material flows and GHG emissions from housing stock evolution in US counties, 2020–60 | 2021 | Buildings & Cities | 10.5334/bc.126 | https://doi.org/10.5334/bc.126 | moved fiberglass to other materials
659 | 499.7039 | 6.663446 |  |  | 28.97458 |  | 61.64 | 60 ≤ glass < 62.5 | I combined the ''glass'' and the fiberglass'' columns into one |  |  | Supplemental data -> Source data -> Material_Intensities -> Full_arch_intensities.csv |  | Schwartzberg (Fishman) | USA | R_SFH_unspecified | RS | M_unspecified | M | Standard | sample/average/statistics | OECD_USA | Berril, P. & Herwitch, EG | Material flows and GHG emissions from housing stock evolution in US counties, 2020–60 | 2021 | Buildings & Cities | 10.5334/bc.126 | https://doi.org/10.5334/bc.126 | moved fiberglass to other materials
660 | 799.1276 | 10.47057 |  |  | 40.76124 |  | 88.52 | 85 ≤ glass < 92.5 | I combined the ''glass'' and the fiberglass'' columns into one |  |  | Supplemental data -> Source data -> Material_Intensities -> Full_arch_intensities.csv |  | Schwartzberg (Fishman) | USA | R_SFH_unspecified | RS | M_unspecified | M | Standard | sample/average/statistics | OECD_USA | Berril, P. & Herwitch, EG | Material flows and GHG emissions from housing stock evolution in US counties, 2020–60 | 2021 | Buildings & Cities | 10.5334/bc.126 | https://doi.org/10.5334/bc.126 | moved fiberglass to other materials
661 | 618.0695 | 8.704229 |  |  | 33.09827 |  | 65.08 | 65 ≤ glass < 67.5 | I combined the ''glass'' and the fiberglass'' columns into one |  |  | Supplemental data -> Source data -> Material_Intensities -> Full_arch_intensities.csv |  | Schwartzberg (Fishman) | USA | R_SFH_unspecified | RS | M_unspecified | M | Standard | sample/average/statistics | OECD_USA | Berril, P. & Herwitch, EG | Material flows and GHG emissions from housing stock evolution in US counties, 2020–60 | 2021 | Buildings & Cities | 10.5334/bc.126 | https://doi.org/10.5334/bc.126 | moved fiberglass to other materials
662 | 503.6611 | 7.410641 |  |  | 38.54905 |  | 48.98 | 47.5 ≤ glass < 52.5 | I combined the ''glass'' and the fiberglass'' columns into one |  |  | Supplemental data -> Source data -> Material_Intensities -> Full_arch_intensities.csv |  | Schwartzberg (Fishman) | USA | R_SFH_unspecified | RS | M_unspecified | M | Standard | sample/average/statistics | OECD_USA | Berril, P. & Herwitch, EG | Material flows and GHG emissions from housing stock evolution in US counties, 2020–60 | 2021 | Buildings & Cities | 10.5334/bc.126 | https://doi.org/10.5334/bc.126 | moved fiberglass to other materials
663 | 414.7186 | 6.503791 |  |  | 34.26274 |  | 35.52 | 35 ≤ glass < 42.5 | I combined the ''glass'' and the fiberglass'' columns into one |  |  | Supplemental data -> Source data -> Material_Intensities -> Full_arch_intensities.csv |  | Schwartzberg (Fishman) | USA | R_SFH_unspecified | RS | M_unspecified | M | Standard | sample/average/statistics | OECD_USA | Berril, P. & Herwitch, EG | Material flows and GHG emissions from housing stock evolution in US counties, 2020–60 | 2021 | Buildings & Cities | 10.5334/bc.126 | https://doi.org/10.5334/bc.126 | moved fiberglass to other materials
664 | 542.4502 | 9.066422 |  |  | 41.60212 |  | 40.22 | 35 ≤ glass < 42.5 | I combined the ''glass'' and the fiberglass'' columns into one |  |  | Supplemental data -> Source data -> Material_Intensities -> Full_arch_intensities.csv |  | Schwartzberg (Fishman) | USA | R_SFH_unspecified | RS | M_unspecified | M | Standard | sample/average/statistics | OECD_USA | Berril, P. & Herwitch, EG | Material flows and GHG emissions from housing stock evolution in US counties, 2020–60 | 2021 | Buildings & Cities | 10.5334/bc.126 | https://doi.org/10.5334/bc.126 | moved fiberglass to other materials
665 | 161.9425 | 3.822224 |  |  | 43.99688 |  | 20.27 | 20 ≤ glass < 25 | I combined the ''glass'' and the fiberglass'' columns into one |  |  | Supplemental data -> Source data -> Material_Intensities -> Full_arch_intensities.csv |  | Schwartzberg (Fishman) | USA | R_MFH_unspecified | RM | S_concretefloor | S | Standard | sample/average/statistics | OECD_USA | Berril, P. & Herwitch, EG | Material flows and GHG emissions from housing stock evolution in US counties, 2020–60 | 2021 | Buildings & Cities | 10.5334/bc.126 | https://doi.org/10.5334/bc.126 | moved fiberglass to other materials
666 | 160.0733 | 4.744978 |  |  | 52.70051 |  | 23.44 | 20 ≤ glass < 25 | I combined the ''glass'' and the fiberglass'' columns into one |  |  | Supplemental data -> Source data -> Material_Intensities -> Full_arch_intensities.csv |  | Schwartzberg (Fishman) | USA | R_MFH_unspecified | RM | S_concretefloor | S | Standard | sample/average/statistics | OECD_USA | Berril, P. & Herwitch, EG | Material flows and GHG emissions from housing stock evolution in US counties, 2020–60 | 2021 | Buildings & Cities | 10.5334/bc.126 | https://doi.org/10.5334/bc.126 | moved fiberglass to other materials
667 | 412.0498 | 7.013241 |  |  | 60.78552 |  | 75.1 | 75 ≤ glass < 77.5 | I combined the ''glass'' and the fiberglass'' columns into one |  |  | Supplemental data -> Source data -> Material_Intensities -> Full_arch_intensities.csv |  | Schwartzberg (Fishman) | USA | R_SFH_unspecified | RS | T_traditional | T | Standard | sample/average/statistics | OECD_USA | Berril, P. & Herwitch, EG | Material flows and GHG emissions from housing stock evolution in US counties, 2020–60 | 2021 | Buildings & Cities | 10.5334/bc.126 | https://doi.org/10.5334/bc.126 | moved fiberglass to other materials
668 | 355.92 | 6.438233 |  |  | 53.09093 |  | 61.64 | 60 ≤ glass < 62.5 | I combined the ''glass'' and the fiberglass'' columns into one |  |  | Supplemental data -> Source data -> Material_Intensities -> Full_arch_intensities.csv |  | Schwartzberg (Fishman) | USA | R_SFH_unspecified | RS | T_traditional | T | Standard | sample/average/statistics | OECD_USA | Berril, P. & Herwitch, EG | Material flows and GHG emissions from housing stock evolution in US counties, 2020–60 | 2021 | Buildings & Cities | 10.5334/bc.126 | https://doi.org/10.5334/bc.126 | moved fiberglass to other materials
669 | 557.8299 | 9.496054 |  |  | 76.74111 |  | 88.52 | 85 ≤ glass < 92.5 | I combined the ''glass'' and the fiberglass'' columns into one |  |  | Supplemental data -> Source data -> Material_Intensities -> Full_arch_intensities.csv |  | Schwartzberg (Fishman) | USA | R_SFH_unspecified | RS | T_traditional | T | Standard | sample/average/statistics | OECD_USA | Berril, P. & Herwitch, EG | Material flows and GHG emissions from housing stock evolution in US counties, 2020–60 | 2021 | Buildings & Cities | 10.5334/bc.126 | https://doi.org/10.5334/bc.126 | moved fiberglass to other materials
670 | 461.6073 | 8.486777 |  |  | 62.46613 |  | 65.08 | 65 ≤ glass < 67.5 | I combined the ''glass'' and the fiberglass'' columns into one |  |  | Supplemental data -> Source data -> Material_Intensities -> Full_arch_intensities.csv |  | Schwartzberg (Fishman) | USA | R_SFH_unspecified | RS | T_traditional | T | Standard | sample/average/statistics | OECD_USA | Berril, P. & Herwitch, EG | Material flows and GHG emissions from housing stock evolution in US counties, 2020–60 | 2021 | Buildings & Cities | 10.5334/bc.126 | https://doi.org/10.5334/bc.126 | moved fiberglass to other materials
671 | 277.2753 | 5.913704 |  |  | 63.9728 |  | 48.98 | 47.5 ≤ glass < 52.5 | I combined the ''glass'' and the fiberglass'' columns into one |  |  | Supplemental data -> Source data -> Material_Intensities -> Full_arch_intensities.csv |  | Schwartzberg (Fishman) | USA | R_SFH_unspecified | RS | T_traditional | T | Standard | sample/average/statistics | OECD_USA | Berril, P. & Herwitch, EG | Material flows and GHG emissions from housing stock evolution in US counties, 2020–60 | 2021 | Buildings & Cities | 10.5334/bc.126 | https://doi.org/10.5334/bc.126 | moved fiberglass to other materials
672 | 229.164 | 5.370219 |  |  | 56.50874 |  | 35.52 | 35 ≤ glass < 42.5 | I combined the ''glass'' and the fiberglass'' columns into one |  |  | Supplemental data -> Source data -> Material_Intensities -> Full_arch_intensities.csv |  | Schwartzberg (Fishman) | USA | R_SFH_unspecified | RS | T_traditional | T | Standard | sample/average/statistics | OECD_USA | Berril, P. & Herwitch, EG | Material flows and GHG emissions from housing stock evolution in US counties, 2020–60 | 2021 | Buildings & Cities | 10.5334/bc.126 | https://doi.org/10.5334/bc.126 | moved fiberglass to other materials
673 | 323.5733 | 7.137659 |  |  | 72.29261 |  | 40.22 | 35 ≤ glass < 42.5 | I combined the ''glass'' and the fiberglass'' columns into one |  |  | Supplemental data -> Source data -> Material_Intensities -> Full_arch_intensities.csv |  | Schwartzberg (Fishman) | USA | R_SFH_unspecified | RS | T_traditional | T | Standard | sample/average/statistics | OECD_USA | Berril, P. & Herwitch, EG | Material flows and GHG emissions from housing stock evolution in US counties, 2020–60 | 2021 | Buildings & Cities | 10.5334/bc.126 | https://doi.org/10.5334/bc.126 | moved fiberglass to other materials
674 | 624.1701 | 9.074805 |  |  | 44.06708 |  | 75.1 | 75 ≤ glass < 77.5 | I combined the ''glass'' and the fiberglass'' columns into one |  |  | Supplemental data -> Source data -> Material_Intensities -> Full_arch_intensities.csv |  | Schwartzberg (Fishman) | USA | R_SFH_unspecified | RS | M_unspecified | M | Standard | sample/average/statistics | OECD_USA | Berril, P. & Herwitch, EG | Material flows and GHG emissions from housing stock evolution in US counties, 2020–60 | 2021 | Buildings & Cities | 10.5334/bc.126 | https://doi.org/10.5334/bc.126 | moved fiberglass to other materials
675 | 524.106 | 8.111259 |  |  | 39.7806 |  | 61.64 | 60 ≤ glass < 62.5 | I combined the ''glass'' and the fiberglass'' columns into one |  |  | Supplemental data -> Source data -> Material_Intensities -> Full_arch_intensities.csv |  | Schwartzberg (Fishman) | USA | R_SFH_unspecified | RS | M_unspecified | M | Standard | sample/average/statistics | OECD_USA | Berril, P. & Herwitch, EG | Material flows and GHG emissions from housing stock evolution in US counties, 2020–60 | 2021 | Buildings & Cities | 10.5334/bc.126 | https://doi.org/10.5334/bc.126 | moved fiberglass to other materials
676 | 887.9737 | 12.69216 |  |  | 50.67698 |  | 88.52 | 85 ≤ glass < 92.5 | I combined the ''glass'' and the fiberglass'' columns into one |  |  | Supplemental data -> Source data -> Material_Intensities -> Full_arch_intensities.csv |  | Schwartzberg (Fishman) | USA | R_SFH_unspecified | RS | M_unspecified | M | Standard | sample/average/statistics | OECD_USA | Berril, P. & Herwitch, EG | Material flows and GHG emissions from housing stock evolution in US counties, 2020–60 | 2021 | Buildings & Cities | 10.5334/bc.126 | https://doi.org/10.5334/bc.126 | moved fiberglass to other materials
677 | 706.9156 | 10.92582 |  |  | 43.01401 |  | 65.08 | 65 ≤ glass < 67.5 | I combined the ''glass'' and the fiberglass'' columns into one |  |  | Supplemental data -> Source data -> Material_Intensities -> Full_arch_intensities.csv |  | Schwartzberg (Fishman) | USA | R_SFH_unspecified | RS | M_unspecified | M | Standard | sample/average/statistics | OECD_USA | Berril, P. & Herwitch, EG | Material flows and GHG emissions from housing stock evolution in US counties, 2020–60 | 2021 | Buildings & Cities | 10.5334/bc.126 | https://doi.org/10.5334/bc.126 | moved fiberglass to other materials
678 | 536.6139 | 8.397606 |  |  | 43.60296 |  | 48.98 | 47.5 ≤ glass < 52.5 | I combined the ''glass'' and the fiberglass'' columns into one |  |  | Supplemental data -> Source data -> Material_Intensities -> Full_arch_intensities.csv |  | Schwartzberg (Fishman) | USA | R_SFH_unspecified | RS | M_unspecified | M | Standard | sample/average/statistics | OECD_USA | Berril, P. & Herwitch, EG | Material flows and GHG emissions from housing stock evolution in US counties, 2020–60 | 2021 | Buildings & Cities | 10.5334/bc.126 | https://doi.org/10.5334/bc.126 | moved fiberglass to other materials
679 | 447.6714 | 7.490756 |  |  | 39.31665 |  | 35.52 | 35 ≤ glass < 42.5 | I combined the ''glass'' and the fiberglass'' columns into one |  |  | Supplemental data -> Source data -> Material_Intensities -> Full_arch_intensities.csv |  | Schwartzberg (Fishman) | USA | R_SFH_unspecified | RS | M_unspecified | M | Standard | sample/average/statistics | OECD_USA | Berril, P. & Herwitch, EG | Material flows and GHG emissions from housing stock evolution in US counties, 2020–60 | 2021 | Buildings & Cities | 10.5334/bc.126 | https://doi.org/10.5334/bc.126 | moved fiberglass to other materials
680 | 643.0227 | 10.27044 |  |  | 47.00513 |  | 50.22 | 47.5 ≤ glass < 52.5 | I combined the ''glass'' and the fiberglass'' columns into one |  |  | Supplemental data -> Source data -> Material_Intensities -> Full_arch_intensities.csv |  | Schwartzberg (Fishman) | USA | R_SFH_unspecified | RS | M_unspecified | M | Standard | sample/average/statistics | OECD_USA | Berril, P. & Herwitch, EG | Material flows and GHG emissions from housing stock evolution in US counties, 2020–60 | 2021 | Buildings & Cities | 10.5334/bc.126 | https://doi.org/10.5334/bc.126 | moved fiberglass to other materials
681 | 173.4673 | 5.591767 |  |  | 60.78552 |  | 75.1 | 75 ≤ glass < 77.5 | I combined the ''glass'' and the fiberglass'' columns into one |  |  | Supplemental data -> Source data -> Material_Intensities -> Full_arch_intensities.csv |  | Schwartzberg (Fishman) | USA | R_SFH_unspecified | RS | T_traditional | T | Standard | sample/average/statistics | OECD_USA | Berril, P. & Herwitch, EG | Material flows and GHG emissions from housing stock evolution in US counties, 2020–60 | 2021 | Buildings & Cities | 10.5334/bc.126 | https://doi.org/10.5334/bc.126 | moved fiberglass to other materials
682 | 117.3374 | 5.016759 |  |  | 53.09093 |  | 61.64 | 60 ≤ glass < 62.5 | I combined the ''glass'' and the fiberglass'' columns into one |  |  | Supplemental data -> Source data -> Material_Intensities -> Full_arch_intensities.csv |  | Schwartzberg (Fishman) | USA | R_SFH_unspecified | RS | T_traditional | T | Standard | sample/average/statistics | OECD_USA | Berril, P. & Herwitch, EG | Material flows and GHG emissions from housing stock evolution in US counties, 2020–60 | 2021 | Buildings & Cities | 10.5334/bc.126 | https://doi.org/10.5334/bc.126 | moved fiberglass to other materials
683 | 266.329 | 7.613094 |  |  | 76.74111 |  | 85.52 | 85 ≤ glass < 92.5 | I combined the ''glass'' and the fiberglass'' columns into one |  |  | Supplemental data -> Source data -> Material_Intensities -> Full_arch_intensities.csv |  | Schwartzberg (Fishman) | USA | R_SFH_unspecified | RS | T_traditional | T | Standard | sample/average/statistics | OECD_USA | Berril, P. & Herwitch, EG | Material flows and GHG emissions from housing stock evolution in US counties, 2020–60 | 2021 | Buildings & Cities | 10.5334/bc.126 | https://doi.org/10.5334/bc.126 | moved fiberglass to other materials
684 | 170.1065 | 6.603818 |  |  | 62.46613 |  | 65.08 | 65 ≤ glass < 67.5 | I combined the ''glass'' and the fiberglass'' columns into one |  |  | Supplemental data -> Source data -> Material_Intensities -> Full_arch_intensities.csv |  | Schwartzberg (Fishman) | USA | R_SFH_unspecified | RS | T_traditional | T | Standard | sample/average/statistics | OECD_USA | Berril, P. & Herwitch, EG | Material flows and GHG emissions from housing stock evolution in US counties, 2020–60 | 2021 | Buildings & Cities | 10.5334/bc.126 | https://doi.org/10.5334/bc.126 | moved fiberglass to other materials
685 | 135.6808 | 5.008359 |  |  | 63.9728 |  | 49.98 | 47.5 ≤ glass < 52.5 | I combined the ''glass'' and the fiberglass'' columns into one |  |  | Supplemental data -> Source data -> Material_Intensities -> Full_arch_intensities.csv |  | Schwartzberg (Fishman) | USA | R_SFH_unspecified | RS | T_traditional | T | Standard | sample/average/statistics | OECD_USA | Berril, P. & Herwitch, EG | Material flows and GHG emissions from housing stock evolution in US counties, 2020–60 | 2021 | Buildings & Cities | 10.5334/bc.126 | https://doi.org/10.5334/bc.126 | moved fiberglass to other materials
686 | 99.5973 | 4.600745 |  |  | 58.43556 |  | 38.77 | 35 ≤ glass < 42.5 | I combined the ''glass'' and the fiberglass'' columns into one |  |  | Supplemental data -> Source data -> Material_Intensities -> Full_arch_intensities.csv |  | Schwartzberg (Fishman) | USA | R_SFH_unspecified | RS | T_traditional | T | Standard | sample/average/statistics | OECD_USA | Berril, P. & Herwitch, EG | Material flows and GHG emissions from housing stock evolution in US counties, 2020–60 | 2021 | Buildings & Cities | 10.5334/bc.126 | https://doi.org/10.5334/bc.126 | moved fiberglass to other materials
687 | 111.8656 | 5.913605 |  |  | 72.29261 |  | 40.22 | 35 ≤ glass < 42.5 | I combined the ''glass'' and the fiberglass'' columns into one |  |  | Supplemental data -> Source data -> Material_Intensities -> Full_arch_intensities.csv |  | Schwartzberg (Fishman) | USA | R_SFH_unspecified | RS | T_traditional | T | Standard | sample/average/statistics | OECD_USA | Berril, P. & Herwitch, EG | Material flows and GHG emissions from housing stock evolution in US counties, 2020–60 | 2021 | Buildings & Cities | 10.5334/bc.126 | https://doi.org/10.5334/bc.126 | moved fiberglass to other materials
688 | 385.5876 | 7.697997 |  |  | 44.06708 |  | 75.1 | 75 ≤ glass < 77.5 | I combined the ''glass'' and the fiberglass'' columns into one |  |  | Supplemental data -> Source data -> Material_Intensities -> Full_arch_intensities.csv |  | Schwartzberg (Fishman) | USA | R_SFH_unspecified | RS | M_unspecified | M | Standard | sample/average/statistics | OECD_USA | Berril, P. & Herwitch, EG | Material flows and GHG emissions from housing stock evolution in US counties, 2020–60 | 2021 | Buildings & Cities | 10.5334/bc.126 | https://doi.org/10.5334/bc.126 | moved fiberglass to other materials
689 | 285.5235 | 6.734451 |  |  | 39.7806 |  | 61.64 | 60 ≤ glass < 62.5 | I combined the ''glass'' and the fiberglass'' columns into one |  |  | Supplemental data -> Source data -> Material_Intensities -> Full_arch_intensities.csv |  | Schwartzberg (Fishman) | USA | R_SFH_unspecified | RS | M_unspecified | M | Standard | sample/average/statistics | OECD_USA | Berril, P. & Herwitch, EG | Material flows and GHG emissions from housing stock evolution in US counties, 2020–60 | 2021 | Buildings & Cities | 10.5334/bc.126 | https://doi.org/10.5334/bc.126 | moved fiberglass to other materials
690 | 596.4729 | 10.87435 |  |  | 50.67698 |  | 88.52 | 85 ≤ glass < 92.5 | I combined the ''glass'' and the fiberglass'' columns into one |  |  | Supplemental data -> Source data -> Material_Intensities -> Full_arch_intensities.csv |  | Schwartzberg (Fishman) | USA | R_SFH_unspecified | RS | M_unspecified | M | Standard | sample/average/statistics | OECD_USA | Berril, P. & Herwitch, EG | Material flows and GHG emissions from housing stock evolution in US counties, 2020–60 | 2021 | Buildings & Cities | 10.5334/bc.126 | https://doi.org/10.5334/bc.126 | moved fiberglass to other materials
691 | 415.4148 | 9.108004 |  |  | 43.01401 |  | 65.08 | 65 ≤ glass < 67.5 | I combined the ''glass'' and the fiberglass'' columns into one |  |  | Supplemental data -> Source data -> Material_Intensities -> Full_arch_intensities.csv |  | Schwartzberg (Fishman) | USA | R_SFH_unspecified | RS | M_unspecified | M | Standard | sample/average/statistics | OECD_USA | Berril, P. & Herwitch, EG | Material flows and GHG emissions from housing stock evolution in US counties, 2020–60 | 2021 | Buildings & Cities | 10.5334/bc.126 | https://doi.org/10.5334/bc.126 | moved fiberglass to other materials
692 | 395.0193 | 7.55029 |  |  | 43.60296 |  | 48.98 | 47.5 ≤ glass < 52.5 | I combined the ''glass'' and the fiberglass'' columns into one |  |  | Supplemental data -> Source data -> Material_Intensities -> Full_arch_intensities.csv |  | Schwartzberg (Fishman) | USA | R_SFH_unspecified | RS | M_unspecified | M | Standard | sample/average/statistics | OECD_USA | Berril, P. & Herwitch, EG | Material flows and GHG emissions from housing stock evolution in US counties, 2020–60 | 2021 | Buildings & Cities | 10.5334/bc.126 | https://doi.org/10.5334/bc.126 | moved fiberglass to other materials
693 | 306.0769 | 6.643439 |  |  | 39.31665 |  | 35.52 | 35 ≤ glass < 42.5 | I combined the ''glass'' and the fiberglass'' columns into one |  |  | Supplemental data -> Source data -> Material_Intensities -> Full_arch_intensities.csv |  | Schwartzberg (Fishman) | USA | R_SFH_unspecified | RS | M_unspecified | M | Standard | sample/average/statistics | OECD_USA | Berril, P. & Herwitch, EG | Material flows and GHG emissions from housing stock evolution in US counties, 2020–60 | 2021 | Buildings & Cities | 10.5334/bc.126 | https://doi.org/10.5334/bc.126 | moved fiberglass to other materials
694 | 431.3149 | 9.131217 |  |  | 47.00513 |  | 50.22 | 47.5 ≤ glass < 52.5 | I combined the ''glass'' and the fiberglass'' columns into one |  |  | Supplemental data -> Source data -> Material_Intensities -> Full_arch_intensities.csv |  | Schwartzberg (Fishman) | USA | R_SFH_unspecified | RS | M_unspecified | M | Standard | sample/average/statistics | OECD_USA | Berril, P. & Herwitch, EG | Material flows and GHG emissions from housing stock evolution in US counties, 2020–60 | 2021 | Buildings & Cities | 10.5334/bc.126 | https://doi.org/10.5334/bc.126 | moved fiberglass to other materials
695 | 53.67073 | 13.34157 |  |  | 69.0715 |  | 61.64 | 60 ≤ glass < 62.5 | I combined the ''glass'' and the fiberglass'' columns into one |  |  | Supplemental data -> Source data -> Material_Intensities -> Full_arch_intensities.csv |  | Schwartzberg (Fishman) | USA | R_SFH_unspecified | RS | T_traditional | T | Standard | sample/average/statistics | OECD_USA | Berril, P. & Herwitch, EG | Material flows and GHG emissions from housing stock evolution in US counties, 2020–60 | 2021 | Buildings & Cities | 10.5334/bc.126 | https://doi.org/10.5334/bc.126 | moved fiberglass to other materials
696 | 51.4624 | 13.29879 |  |  | 71.8015 |  | 65.08 | 65 ≤ glass < 67.5 | I combined the ''glass'' and the fiberglass'' columns into one |  |  | Supplemental data -> Source data -> Material_Intensities -> Full_arch_intensities.csv |  | Schwartzberg (Fishman) | USA | R_SFH_unspecified | RS | T_traditional | T | Standard | sample/average/statistics | OECD_USA | Berril, P. & Herwitch, EG | Material flows and GHG emissions from housing stock evolution in US counties, 2020–60 | 2021 | Buildings & Cities | 10.5334/bc.126 | https://doi.org/10.5334/bc.126 | moved fiberglass to other materials
697 | 23.65301 | 7.306445 |  |  | 61.19922 |  | 35.52 | 35 ≤ glass < 42.5 | I combined the ''glass'' and the fiberglass'' columns into one |  |  | Supplemental data -> Source data -> Material_Intensities -> Full_arch_intensities.csv |  | Schwartzberg (Fishman) | USA | R_SFH_unspecified | RS | T_traditional | T | Standard | sample/average/statistics | OECD_USA | Berril, P. & Herwitch, EG | Material flows and GHG emissions from housing stock evolution in US counties, 2020–60 | 2021 | Buildings & Cities | 10.5334/bc.126 | https://doi.org/10.5334/bc.126 | moved fiberglass to other materials
698 | 34.30827 | 10.23133 |  |  | 81.48656 |  | 40.22 | 35 ≤ glass < 42.5 | I combined the ''glass'' and the fiberglass'' columns into one |  |  | Supplemental data -> Source data -> Material_Intensities -> Full_arch_intensities.csv |  | Schwartzberg (Fishman) | USA | R_SFH_unspecified | RS | T_traditional | T | Standard | sample/average/statistics | OECD_USA | Berril, P. & Herwitch, EG | Material flows and GHG emissions from housing stock evolution in US counties, 2020–60 | 2021 | Buildings & Cities | 10.5334/bc.126 | https://doi.org/10.5334/bc.126 | moved fiberglass to other materials