## stop_at_10
| use_short | const_short | R5_32 | R5 | db_count | db_avg | db_sd | db_5 | db_25 | db_50 | db_75 | db_95 | expand_count | expand_avg | expand_sd | expand_5 | expand_25 | expand_50 | expand_75 | expand_95 | expand_rounds
0 | NR | C | ASIA_CHN | ASIA | 39 | 65.15933 | 34.39895 | 17.925 | 41.475 | 66 | 89 | 133.999 | 39 | 65.15933 | 34.39895 | 17.925 | 41.475 | 66 | 89 | 133.999 | 1
1 | NR | C | ASIA_IDN | ASIA | [8 empty] | 42 | 90.46025 | 135.3269 | 19.05 | 42.6025 | 67.31 | 92.545 | 141.7213 | 1
2 | NR | C | ASIA_IND | ASIA | [8 empty] | 42 | 90.46025 | 135.3269 | 19.05 | 42.6025 | 67.31 | 92.545 | 141.7213 | 1
3 | NR | C | ASIA_OAS-CPA | ASIA | [8 empty] | 42 | 90.46025 | 135.3269 | 19.05 | 42.6025 | 67.31 | 92.545 | 141.7213 | 1
4 | NR | C | ASIA_OAS-L | ASIA | [8 empty] | 44 | 91.0757 | 132.1731 | 19.15 | 42.8675 | 69.67 | 94.04 | 141.637 | 2
5 | NR | C | ASIA_OAS-M | ASIA | 1 | 230.1166667 |  | 230.1166667 | 230.1166667 | 230.1166667 | 230.1166667 | 230.1166667 | 43 | 93.70808 | 135.3917 | 19.1 | 42.735 | 68.62 | 93.045 | 221.2813481 | 2
6 | NR | C | ASIA_PAK | ASIA | [8 empty] | 42 | 90.46025 | 135.3269 | 19.05 | 42.6025 | 67.31 | 92.545 | 141.7213 | 1
7 | NR | C | ASIA_TWN | ASIA | 2 | 514 | 550.1291 | 163.9 | 319.5 | 514 | 708.5 | 864.1 | 50 | 129.1466 | 203.0976 | 19.45 | 44.6625 | 80 | 107.8225 | 600.2025 | 3
8 | NR | C | LAM_BRA | LAM | [8 empty] | 92 | 95.23287 | 212.8105 | 15.07605 | 34.65676323 | 56.3212586 | 92.8125 | 165.15 | 2
9 | NR | C | LAM_LAM-L | LAM | [8 empty] | 92 | 95.23287 | 212.8105 | 15.07605 | 34.65676323 | 56.3212586 | 92.8125 | 165.15 | 2
10 | NR | C | LAM_LAM-M | LAM | 2 | 108 | 101.8234 | 43.2 | 72 | 108 | 144 | 172.8 | 92 | 95.23287 | 212.8105 | 15.07605 | 34.65676323 | 56.3212586 | 92.8125 | 165.15 | 2
11 | NR | C | LAM_MEX | LAM | [8 empty] | 92 | 95.23287 | 212.8105 | 15.07605 | 34.65676323 | 56.3212586 | 92.8125 | 165.15 | 2
12 | NR | C | MAF_MEA-H | MAF | [8 empty] | 90 | 94.94916 | 214.9088 | 15.06102 | 34.55225441 | 56.3212586 | 92.545 | 147.9436 | 1
13 | NR | C | MAF_MEA-M | MAF | [8 empty] | 90 | 94.94916 | 214.9088 | 15.06102 | 34.55225441 | 56.3212586 | 92.545 | 147.9436 | 1
14 | NR | C | MAF_NAF | MAF | [8 empty] | 90 | 94.94916 | 214.9088 | 15.06102 | 34.55225441 | 56.3212586 | 92.545 | 147.9436 | 1
15 | NR | C | MAF_SAF | MAF | [8 empty] | 90 | 94.94916 | 214.9088 | 15.06102 | 34.55225441 | 56.3212586 | 92.545 | 147.9436 | 1
16 | NR | C | MAF_SSA-L | MAF | [8 empty] | 90 | 94.94916 | 214.9088 | 15.06102 | 34.55225441 | 56.3212586 | 92.545 | 147.9436 | 1
17 | NR | C | MAF_SSA-M | MAF | [8 empty] | 90 | 94.94916 | 214.9088 | 15.06102 | 34.55225441 | 56.3212586 | 92.545 | 147.9436 | 1
18 | NR | C | OECD_AUNZ | OECD | 1 | 136.8562491 |  | 136.8562491 | 136.8562491 | 136.8562491 | 136.8562491 | 136.8562491 | 47 | 99.2968 | 269.8228 | 15.03847 | 23.64897 | 49 | 92.03147 | 138.3569 | 2
19 | NR | C | OECD_CAN | OECD | 5 | 81 | 35.48944 | 49 | 49 | 74 | 102 | 125.2 | 51 | 96.76654 | 258.9971 | 15.06853586 | 26.66792 | 49 | 92.03147 | 137.9281 | 2
20 | NR | C | OECD_EEU | OECD | [8 empty] | 46 | 98.48029 | 272.7457 | 15.03095 | 23.36948 | 48.17028 | 87.85537119 | 138.4641 | 1
21 | NR | C | OECD_EFTA | OECD | 3 | 23.19709 | 15.77205 | 8.670327 | 15.57593 | 24.20794 | 31.32367 | 37.01625 | 49 | 93.87111 | 264.7333 | 13.86335 | 23.09 | 47 | 83.4 | 138.1425 | 2
22 | NR | C | OECD_EU12-H | OECD | [8 empty] | 46 | 98.48029 | 272.7457 | 15.03095 | 23.36948 | 48.17028 | 87.85537119 | 138.4641 | 1
23 | NR | C | OECD_EU12-M | OECD | [8 empty] | 46 | 98.48029 | 272.7457 | 15.03095 | 23.36948 | 48.17028 | 87.85537119 | 138.4641 | 1
24 | NR | C | OECD_EU15 | OECD | 29 | 48.23485 | 35.44309 | 15.0535 | 21.74 | 40.72450022 | 62.11 | 121.8 | 29 | 48.23485 | 35.44309 | 15.0535 | 21.74 | 40.72450022 | 62.11 | 121.8 | 1
25 | NR | C | OECD_JPN | OECD | [8 empty] | 50 | 96.96587 | 261.4753 | 15.06102 | 25.43793 | 51.45 | 93.37696 | 138.0353 | 2
26 | NR | C | OECD_KOR | OECD | [8 empty] | 46 | 98.48029 | 272.7457 | 15.03095 | 23.36948 | 48.17028 | 87.85537119 | 138.4641 | 1
27 | NR | C | OECD_TUR | OECD | [8 empty] | 46 | 98.48029 | 272.7457 | 15.03095 | 23.36948 | 48.17028 | 87.85537119 | 138.4641 | 1
28 | NR | C | OECD_USA | OECD | 8 | 314.9794 | 636.8066 | 43.00278 | 87.72658 | 97.95163 | 115.7121 | 1273.479 | 54 | 130.5542 | 350.354 | 15.09108 | 25.43793 | 54.6812586 | 95.68061 | 143.9 | 2
29 | NR | C | REF_CAS | REF | [8 empty] | 90 | 94.94916 | 214.9088 | 15.06102 | 34.55225441 | 56.3212586 | 92.545 | 147.9436 | 1
30 | NR | C | REF_EEU-FSU | REF | [8 empty] | 90 | 94.94916 | 214.9088 | 15.06102 | 34.55225441 | 56.3212586 | 92.545 | 147.9436 | 1
31 | NR | C | REF_RUS | REF | [8 empty] | 90 | 94.94916 | 214.9088 | 15.06102 | 34.55225441 | 56.3212586 | 92.545 | 147.9436 | 1
32 | NR | M | ASIA_CHN | ASIA | 15 | 24.768 | 15.53964 | 0 | 23.56 | 26 | 28 | 49.026 | 15 | 24.768 | 15.53964 | 0 | 23.56 | 26 | 28 | 49.026 | 1
33 | NR | M | ASIA_IDN | ASIA | [8 empty] | 15 | 24.768 | 15.53964 | 0 | 23.56 | 26 | 28 | 49.026 | 1
34 | NR | M | ASIA_IND | ASIA | [8 empty] | 15 | 24.768 | 15.53964 | 0 | 23.56 | 26 | 28 | 49.026 | 1
35 | NR | M | ASIA_OAS-CPA | ASIA | [8 empty] | 15 | 24.768 | 15.53964 | 0 | 23.56 | 26 | 28 | 49.026 | 1
36 | NR | M | ASIA_OAS-L | ASIA | [8 empty] | 17 | 22.44235 | 15.94977 | 0 | 5 | 26 | 28 | 48.184 | 2
37 | NR | M | ASIA_OAS-M | ASIA | [8 empty] | 15 | 24.768 | 15.53964 | 0 | 23.56 | 26 | 28 | 49.026 | 1
38 | NR | M | ASIA_PAK | ASIA | [8 empty] | 15 | 24.768 | 15.53964 | 0 | 23.56 | 26 | 28 | 49.026 | 1
39 | NR | M | ASIA_TWN | ASIA | [8 empty] | 19 | 27.86947 | 17.37669 | 0 | 22.06 | 26 | 31.875 | 58 | 2
40 | NR | M | LAM_BRA | LAM | [8 empty] | 33 | 27.69193 | 22.19946 | 0 | 12.02572023 | 26 | 31.06606759 | 70.952 | 1
41 | NR | M | LAM_LAM-L | LAM | [8 empty] | 33 | 27.69193 | 22.19946 | 0 | 12.02572023 | 26 | 31.06606759 | 70.952 | 1
42 | NR | M | LAM_LAM-M | LAM | [8 empty] | 33 | 27.69193 | 22.19946 | 0 | 12.02572023 | 26 | 31.06606759 | 70.952 | 1
43 | NR | M | LAM_MEX | LAM | [8 empty] | 33 | 27.69193 | 22.19946 | 0 | 12.02572023 | 26 | 31.06606759 | 70.952 | 1
44 | NR | M | MAF_MEA-H | MAF | [8 empty] | 33 | 27.69193 | 22.19946 | 0 | 12.02572023 | 26 | 31.06606759 | 70.952 | 1
45 | NR | M | MAF_MEA-M | MAF | [8 empty] | 33 | 27.69193 | 22.19946 | 0 | 12.02572023 | 26 | 31.06606759 | 70.952 | 1
46 | NR | M | MAF_NAF | MAF | [8 empty] | 33 | 27.69193 | 22.19946 | 0 | 12.02572023 | 26 | 31.06606759 | 70.952 | 1
47 | NR | M | MAF_SAF | MAF | [8 empty] | 33 | 27.69193 | 22.19946 | 0 | 12.02572023 | 26 | 31.06606759 | 70.952 | 1
48 | NR | M | MAF_SSA-L | MAF | [8 empty] | 33 | 27.69193 | 22.19946 | 0 | 12.02572023 | 26 | 31.06606759 | 70.952 | 1
49 | NR | M | MAF_SSA-M | MAF | [8 empty] | 33 | 27.69193 | 22.19946 | 0 | 12.02572023 | 26 | 31.06606759 | 70.952 | 1
50 | NR | M | OECD_AUNZ | OECD | [8 empty] | 18 | 30.12853 | 26.7387 | 7.26369 | 11.61766 | 26.68963 | 31.18959382 | 95.45 | 1
51 | NR | M | OECD_CAN | OECD | 1 | 95 |  | 95 | 95 | 95 | 95 | 95 | 19 | 33.54282 | 29.94542 | 7.514495 | 11.75368 | 27.01987824 | 35.11538 | 95.3 | 2
52 | NR | M | OECD_EEU | OECD | [8 empty] | 18 | 30.12853 | 26.7387 | 7.26369 | 11.61766 | 26.68963 | 31.18959382 | 95.45 | 1
53 | NR | M | OECD_EFTA | OECD | [8 empty] | 18 | 30.12853 | 26.7387 | 7.26369 | 11.61766 | 26.68963 | 31.18959382 | 95.45 | 1
54 | NR | M | OECD_EU12-H | OECD | [8 empty] | 18 | 30.12853 | 26.7387 | 7.26369 | 11.61766 | 26.68963 | 31.18959382 | 95.45 | 1
55 | NR | M | OECD_EU12-M | OECD | [8 empty] | 18 | 30.12853 | 26.7387 | 7.26369 | 11.61766 | 26.68963 | 31.18959382 | 95.45 | 1
56 | NR | M | OECD_EU15 | OECD | 17 | 26.31257 | 21.93518 | 7.012885 | 11.4816365 | 26.35937635 | 31.06606759 | 56.4 | 17 | 26.31257 | 21.93518 | 7.012885 | 11.4816365 | 26.35937635 | 31.06606759 | 56.4 | 1
57 | NR | M | OECD_JPN | OECD | [8 empty] | 18 | 30.12853 | 26.7387 | 7.26369 | 11.61766 | 26.68963 | 31.18959382 | 95.45 | 1
58 | NR | M | OECD_KOR | OECD | [8 empty] | 18 | 30.12853 | 26.7387 | 7.26369 | 11.61766 | 26.68963 | 31.18959382 | 95.45 | 1
59 | NR | M | OECD_TUR | OECD | [8 empty] | 18 | 30.12853 | 26.7387 | 7.26369 | 11.61766 | 26.68963 | 31.18959382 | 95.45 | 1
60 | NR | M | OECD_USA | OECD | [8 empty] | 18 | 30.12853 | 26.7387 | 7.26369 | 11.61766 | 26.68963 | 31.18959382 | 95.45 | 1
61 | NR | M | REF_CAS | REF | [8 empty] | 33 | 27.69193 | 22.19946 | 0 | 12.02572023 | 26 | 31.06606759 | 70.952 | 1
62 | NR | M | REF_EEU-FSU | REF | [8 empty] | 33 | 27.69193 | 22.19946 | 0 | 12.02572023 | 26 | 31.06606759 | 70.952 | 1
63 | NR | M | REF_RUS | REF | [8 empty] | 33 | 27.69193 | 22.19946 | 0 | 12.02572023 | 26 | 31.06606759 | 70.952 | 1
64 | NR | S | ASIA_CHN | ASIA | [8 empty] | 13 | 138.7692 | 77.37049 | 8 | 140 | 144 | 165 | 229 | 3
65 | NR | S | ASIA_IDN | ASIA | [8 empty] | 13 | 138.7692 | 77.37049 | 8 | 140 | 144 | 165 | 229 | 3
66 | NR | S | ASIA_IND | ASIA | [8 empty] | 13 | 138.7692 | 77.37049 | 8 | 140 | 144 | 165 | 229 | 3
67 | NR | S | ASIA_OAS-CPA | ASIA | [8 empty] | 13 | 138.7692 | 77.37049 | 8 | 140 | 144 | 165 | 229 | 3
68 | NR | S | ASIA_OAS-L | ASIA | [8 empty] | 13 | 126.6923 | 84.82864 | 8 | 111 | 142 | 145 | 229 | 3
69 | NR | S | ASIA_OAS-M | ASIA | [8 empty] | 13 | 138.7692 | 77.37049 | 8 | 140 | 144 | 165 | 229 | 3
70 | NR | S | ASIA_PAK | ASIA | [8 empty] | 13 | 138.7692 | 77.37049 | 8 | 140 | 144 | 165 | 229 | 3
71 | NR | S | ASIA_TWN | ASIA | 1 | 165 |  | 165 | 165 | 165 | 165 | 165 | 13 | 138.7692 | 77.37049 | 8 | 140 | 144 | 165 | 229 | 3
72 | NR | S | LAM_BRA | LAM | [8 empty] | 10 | 178.3 | 78.39508 | 124.05 | 142 | 144 | 160 | 325 | 2
73 | NR | S | LAM_LAM-L | LAM | [8 empty] | 10 | 178.3 | 78.39508 | 124.05 | 142 | 144 | 160 | 325 | 2
74 | NR | S | LAM_LAM-M | LAM | 1 | 325 |  | 325 | 325 | 325 | 325 | 325 | 10 | 178.3 | 78.39508 | 124.05 | 142 | 144 | 160 | 325 | 2
75 | NR | S | LAM_MEX | LAM | [8 empty] | 10 | 178.3 | 78.39508 | 124.05 | 142 | 144 | 160 | 325 | 2
76 | NR | S | MAF_MEA-H | MAF | [8 empty] | 22 | 152.6818 | 64.48579 | 111 | 140 | 143 | 145 | 317.65 | 2
77 | NR | S | MAF_MEA-M | MAF | [8 empty] | 22 | 152.6818 | 64.48579 | 111 | 140 | 143 | 145 | 317.65 | 2
78 | NR | S | MAF_NAF | MAF | [8 empty] | 22 | 152.6818 | 64.48579 | 111 | 140 | 143 | 145 | 317.65 | 2
79 | NR | S | MAF_SAF | MAF | [8 empty] | 22 | 152.6818 | 64.48579 | 111 | 140 | 143 | 145 | 317.65 | 2
80 | NR | S | MAF_SSA-L | MAF | [8 empty] | 22 | 152.6818 | 64.48579 | 111 | 140 | 143 | 145 | 317.65 | 2
81 | NR | S | MAF_SSA-M | MAF | [8 empty] | 22 | 152.6818 | 64.48579 | 111 | 140 | 143 | 145 | 317.65 | 2
82 | NR | S | OECD_AUNZ | OECD | [8 empty] | 17 | 139.4706 | 15.28119 | 111 | 140 | 142 | 144 | 151.6 | 2
83 | NR | S | OECD_CAN | OECD | 1 | 111 |  | 111 | 111 | 111 | 111 | 111 | 18 | 137.8889 | 16.273 | 111 | 139.25 | 142 | 144 | 149.95 | 3
84 | NR | S | OECD_EEU | OECD | [8 empty] | 17 | 139.4706 | 15.28119 | 111 | 140 | 142 | 144 | 151.6 | 2
85 | NR | S | OECD_EFTA | OECD | [8 empty] | 17 | 139.4706 | 15.28119 | 111 | 140 | 142 | 144 | 151.6 | 2
86 | NR | S | OECD_EU12-H | OECD | [8 empty] | 17 | 139.4706 | 15.28119 | 111 | 140 | 142 | 144 | 151.6 | 2
87 | NR | S | OECD_EU12-M | OECD | [8 empty] | 17 | 139.4706 | 15.28119 | 111 | 140 | 142 | 144 | 151.6 | 2
88 | NR | S | OECD_EU15 | OECD | [8 empty] | 17 | 139.4706 | 15.28119 | 111 | 140 | 142 | 144 | 151.6 | 2
89 | NR | S | OECD_JPN | OECD | 6 | 142.8333 | 1.834848 | 140.5 | 142 | 143 | 144 | 144.75 | 15 | 143.2667 | 11.64638 | 132.7 | 141 | 142 | 144 | 154.9 | 2
90 | NR | S | OECD_KOR | OECD | [8 empty] | 17 | 139.4706 | 15.28119 | 111 | 140 | 142 | 144 | 151.6 | 2
91 | NR | S | OECD_TUR | OECD | [8 empty] | 17 | 139.4706 | 15.28119 | 111 | 140 | 142 | 144 | 151.6 | 2
92 | NR | S | OECD_USA | OECD | 0 | [7 empty] | 17 | 139.4706 | 15.28119 | 111 | 140 | 142 | 144 | 151.6 | 2
93 | NR | S | REF_CAS | REF | [8 empty] | 22 | 152.6818 | 64.48579 | 111 | 140 | 143 | 145 | 317.65 | 2
94 | NR | S | REF_EEU-FSU | REF | [8 empty] | 22 | 152.6818 | 64.48579 | 111 | 140 | 143 | 145 | 317.65 | 2
95 | NR | S | REF_RUS | REF | [8 empty] | 22 | 152.6818 | 64.48579 | 111 | 140 | 143 | 145 | 317.65 | 2
96 | NR | T | ASIA_CHN | ASIA | 5 | 0.394 | 0.5263839 | 0 | 0 | 0.03 | 0.94 | 0.988 | 15 | 1.901933 | 3.154378 | 0 | 0.015 | 0.94 | 1.25 | 8.621 | 2
97 | NR | T | ASIA_IDN | ASIA | [8 empty] | 16 | 2.0955625 | 3.144302 | 0 | 0.0225 | 0.94 | 2.32375 | 8.5225 | 2
98 | NR | T | ASIA_IND | ASIA | [8 empty] | 16 | 2.0955625 | 3.144302 | 0 | 0.0225 | 0.94 | 2.32375 | 8.5225 | 2
99 | NR | T | ASIA_OAS-CPA | ASIA | [8 empty] | 16 | 2.0955625 | 3.144302 | 0 | 0.0225 | 0.94 | 2.32375 | 8.5225 | 2
100 | NR | T | ASIA_OAS-L | ASIA | [8 empty] | 18 | 2.418278 | 3.099302 | 0 | 0.03 | 0.97 | 4.94875 | 8.3255 | 3
101 | NR | T | ASIA_OAS-M | ASIA | [8 empty] | 16 | 2.0955625 | 3.144302 | 0 | 0.0225 | 0.94 | 2.32375 | 8.5225 | 2
102 | NR | T | ASIA_PAK | ASIA | [8 empty] | 16 | 2.0955625 | 3.144302 | 0 | 0.0225 | 0.94 | 2.32375 | 8.5225 | 2
103 | NR | T | ASIA_TWN | ASIA | [8 empty] | 16 | 2.0955625 | 3.144302 | 0 | 0.0225 | 0.94 | 2.32375 | 8.5225 | 2
104 | NR | T | LAM_BRA | LAM | [8 empty] | 18 | 14.86272 | 37.27509 | 0 | 0.03 | 0.97 | 4.94875 | 117 | 2
105 | NR | T | LAM_LAM-L | LAM | [8 empty] | 18 | 14.86272 | 37.27509 | 0 | 0.03 | 0.97 | 4.94875 | 117 | 2
106 | NR | T | LAM_LAM-M | LAM | [8 empty] | 18 | 14.86272 | 37.27509 | 0 | 0.03 | 0.97 | 4.94875 | 117 | 2
107 | NR | T | LAM_MEX | LAM | [8 empty] | 18 | 14.86272 | 37.27509 | 0 | 0.03 | 0.97 | 4.94875 | 117 | 2
108 | NR | T | MAF_MEA-H | MAF | [8 empty] | 18 | 14.86272 | 37.27509 | 0 | 0.03 | 0.97 | 4.94875 | 117 | 2
109 | NR | T | MAF_MEA-M | MAF | [8 empty] | 18 | 14.86272 | 37.27509 | 0 | 0.03 | 0.97 | 4.94875 | 117 | 2
110 | NR | T | MAF_NAF | MAF | [8 empty] | 18 | 14.86272 | 37.27509 | 0 | 0.03 | 0.97 | 4.94875 | 117 | 2
111 | NR | T | MAF_SAF | MAF | [8 empty] | 18 | 14.86272 | 37.27509 | 0 | 0.03 | 0.97 | 4.94875 | 117 | 2
112 | NR | T | MAF_SSA-L | MAF | [8 empty] | 18 | 14.86272 | 37.27509 | 0 | 0.03 | 0.97 | 4.94875 | 117 | 2
113 | NR | T | MAF_SSA-M | MAF | [8 empty] | 18 | 14.86272 | 37.27509 | 0 | 0.03 | 0.97 | 4.94875 | 117 | 2
114 | NR | T | OECD_AUNZ | OECD | [8 empty] | 19 | 20.23837 | 43.14274 | 0 | 0.03 | 1 | 6.515 | 117 | 3
115 | NR | T | OECD_CAN | OECD | [8 empty] | 19 | 20.23837 | 43.14274 | 0 | 0.03 | 1 | 6.515 | 117 | 3
116 | NR | T | OECD_EEU | OECD | [8 empty] | 19 | 20.23837 | 43.14274 | 0 | 0.03 | 1 | 6.515 | 117 | 3
117 | NR | T | OECD_EFTA | OECD | [8 empty] | 19 | 20.23837 | 43.14274 | 0 | 0.03 | 1 | 6.515 | 117 | 3
118 | NR | T | OECD_EU12-H | OECD | [8 empty] | 19 | 20.23837 | 43.14274 | 0 | 0.03 | 1 | 6.515 | 117 | 3
119 | NR | T | OECD_EU12-M | OECD | [8 empty] | 19 | 20.23837 | 43.14274 | 0 | 0.03 | 1 | 6.515 | 117 | 3
120 | NR | T | OECD_EU15 | OECD | 0 | [7 empty] | 19 | 20.23837 | 43.14274 | 0 | 0.03 | 1 | 6.515 | 117 | 3
121 | NR | T | OECD_JPN | OECD | [8 empty] | 19 | 20.23837 | 43.14274 | 0 | 0.03 | 1 | 6.515 | 117 | 3
122 | NR | T | OECD_KOR | OECD | [8 empty] | 19 | 20.23837 | 43.14274 | 0 | 0.03 | 1 | 6.515 | 117 | 3
123 | NR | T | OECD_TUR | OECD | [8 empty] | 19 | 20.23837 | 43.14274 | 0 | 0.03 | 1 | 6.515 | 117 | 3
124 | NR | T | OECD_USA | OECD | 1 | 117 |  | 117 | 117 | 117 | 117 | 117 | 19 | 20.23837 | 43.14274 | 0 | 0.03 | 1 | 6.515 | 117 | 3
125 | NR | T | REF_CAS | REF | [8 empty] | 18 | 14.86272 | 37.27509 | 0 | 0.03 | 0.97 | 4.94875 | 117 | 2
126 | NR | T | REF_EEU-FSU | REF | [8 empty] | 18 | 14.86272 | 37.27509 | 0 | 0.03 | 0.97 | 4.94875 | 117 | 2
127 | NR | T | REF_RUS | REF | [8 empty] | 18 | 14.86272 | 37.27509 | 0 | 0.03 | 0.97 | 4.94875 | 117 | 2
128 | RM | C | ASIA_CHN | ASIA | 10 | 59.46966 | 24.44434 | 23.4980222 | 49.9213 | 62.27328 | 72.06186117 | 87.6437 | 10 | 59.46966 | 24.44434 | 23.4980222 | 49.9213 | 62.27328 | 72.06186117 | 87.6437 | 1
129 | RM | C | ASIA_IDN | ASIA | [8 empty] | 12 | 54.23538 | 25.61284 | 12.0783818 | 44.43197832 | 55.84259 | 72.02062039 | 85.54229 | 1
130 | RM | C | ASIA_IND | ASIA | 0 | [7 empty] | 12 | 54.23538 | 25.61284 | 12.0783818 | 44.43197832 | 55.84259 | 72.02062039 | 85.54229 | 1
131 | RM | C | ASIA_OAS-CPA | ASIA | [8 empty] | 12 | 54.23538 | 25.61284 | 12.0783818 | 44.43197832 | 55.84259 | 72.02062039 | 85.54229 | 1
132 | RM | C | ASIA_OAS-L | ASIA | [8 empty] | 14 | 61.34461 | 29.69285 | 13.4387414 | 47.2 | 62.27328 | 75.08511 | 104 | 2
133 | RM | C | ASIA_OAS-M | ASIA | 2 | 28.06395664 | 13.94974 | 19.1864 | 23.13197832 | 28.06395664 | 32.99593496 | 36.94152 | 14 | 50.4966 | 25.69791 | 13.4387414 | 37.92791328 | 50.84259 | 70.38664 | 83.44089 | 2
134 | RM | C | ASIA_PAK | ASIA | [8 empty] | 12 | 54.23538 | 25.61284 | 12.0783818 | 44.43197832 | 55.84259 | 72.02062039 | 85.54229 | 1
135 | RM | C | ASIA_TWN | ASIA | [8 empty] | 14 | 224.6429 | 288.6024 | 92 | 95 | 106 | 125 | 903 | 2
136 | RM | C | LAM_BRA | LAM | 0 | [7 empty] | 113 | 77.62976 | 74.48204 | 18 | 35.55786 | 52.68518519 | 96.29367884 | 216.3768 | 3
137 | RM | C | LAM_LAM-L | LAM | [8 empty] | 113 | 77.62976 | 74.48204 | 18 | 35.55786 | 52.68518519 | 96.29367884 | 216.3768 | 3
138 | RM | C | LAM_LAM-M | LAM | 1 | 37.5 |  | 37.5 | 37.5 | 37.5 | 37.5 | 37.5 | 113 | 77.62976 | 74.48204 | 18 | 35.55786 | 52.68518519 | 96.29367884 | 216.3768 | 3
139 | RM | C | LAM_MEX | LAM | [8 empty] | 113 | 77.62976 | 74.48204 | 18 | 35.55786 | 52.68518519 | 96.29367884 | 216.3768 | 3
140 | RM | C | MAF_MEA-H | MAF | [8 empty] | 110 | 78.62628 | 75.25909 | 17.925 | 34.125 | 56 | 96.82341971 | 223.6431 | 2
141 | RM | C | MAF_MEA-M | MAF | [8 empty] | 110 | 78.62628 | 75.25909 | 17.925 | 34.125 | 56 | 96.82341971 | 223.6431 | 2
142 | RM | C | MAF_NAF | MAF | [8 empty] | 110 | 78.62628 | 75.25909 | 17.925 | 34.125 | 56 | 96.82341971 | 223.6431 | 2
143 | RM | C | MAF_SAF | MAF | [8 empty] | 110 | 78.62628 | 75.25909 | 17.925 | 34.125 | 56 | 96.82341971 | 223.6431 | 2
144 | RM | C | MAF_SSA-L | MAF | 1 | 26.72839506 |  | 26.72839506 | 26.72839506 | 26.72839506 | 26.72839506 | 26.72839506 | 110 | 78.62628 | 75.25909 | 17.925 | 34.125 | 56 | 96.82341971 | 223.6431 | 2
145 | RM | C | MAF_SSA-M | MAF | [8 empty] | 110 | 78.62628 | 75.25909 | 17.925 | 34.125 | 56 | 96.82341971 | 223.6431 | 2
146 | RM | C | OECD_AUNZ | OECD | 7 | 90.06531 | 79.61385 | 31.68519 | 35.60185185 | 39.56349206 | 121.3403 | 208.3674 | 102 | 83.70164 | 79.11977 | 21.335 | 34.125 | 56.5 | 109.1049 | 245.4419928 | 2
147 | RM | C | OECD_CAN | OECD | 2 | 54.68330096 | 20.38797 | 41.70847 | 47.47506394 | 54.68330096 | 61.89153798 | 67.65813 | 97 | 82.64409 | 78.78844 | 20.58 | 34.5 | 57 | 104 | 246.5536 | 2
148 | RM | C | OECD_EEU | OECD | [8 empty] | 95 | 83.23274 | 79.48767 | 20.22 | 34.25 | 57 | 105.4195 | 247.1094 | 1
149 | RM | C | OECD_EFTA | OECD | 0 | [7 empty] | 95 | 83.23274 | 79.48767 | 20.22 | 34.25 | 57 | 105.4195 | 247.1094 | 1
150 | RM | C | OECD_EU12-H | OECD | 0 | [7 empty] | 95 | 83.23274 | 79.48767 | 20.22 | 34.25 | 57 | 105.4195 | 247.1094 | 1
151 | RM | C | OECD_EU12-M | OECD | [8 empty] | 95 | 83.23274 | 79.48767 | 20.22 | 34.25 | 57 | 105.4195 | 247.1094 | 1
152 | RM | C | OECD_EU15 | OECD | 71 | 74.94652 | 63.99653 | 19.5 | 31.75979 | 49 | 91.170625 | 194.5 | 71 | 74.94652 | 63.99653 | 19.5 | 31.75979 | 49 | 91.170625 | 194.5 | 1
153 | RM | C | OECD_JPN | OECD | 6 | 179.1667 | 197.4735 | 50.75 | 56.25 | 58 | 280.25 | 463.5 | 14 | 164.9357 | 177.0655 | 49 | 56.25 | 59 | 289.75 | 500 | 2
154 | RM | C | OECD_KOR | OECD | 8 | 95.71261 | 25.20511 | 57.90939 | 90.31048 | 98.32841712 | 107.5944 | 124.5191 | 103 | 84.20205 | 76.66553 | 21.37 | 35.55786 | 59.7975 | 106.8390933 | 240.5978 | 2
155 | RM | C | OECD_TUR | OECD | [8 empty] | 95 | 83.23274 | 79.48767 | 20.22 | 34.25 | 57 | 105.4195 | 247.1094 | 1
156 | RM | C | OECD_USA | OECD | 1 | 5.382131324 |  | 5.382131324 | 5.382131324 | 5.382131324 | 5.382131324 | 5.382131324 | 96 | 82.42179 | 79.46643 | 17.6928125 | 33.48997 | 56.5 | 104.7098 | 246.8314946 | 2
157 | RM | C | REF_CAS | REF | [8 empty] | 109 | 79.10241 | 75.44008 | 17.9 | 34.5 | 56 | 97 | 226.0652 | 1
158 | RM | C | REF_EEU-FSU | REF | [8 empty] | 109 | 79.10241 | 75.44008 | 17.9 | 34.5 | 56 | 97 | 226.0652 | 1
159 | RM | C | REF_RUS | REF | [8 empty] | 109 | 79.10241 | 75.44008 | 17.9 | 34.5 | 56 | 97 | 226.0652 | 1
160 | RM | M | ASIA_CHN | ASIA | 2 | 188.5006 | 262.7575 | 21.28275 | 95.60181 | 188.5006 | 281.3994 | 355.7185 | 25 | 42.3361 | 100.2378 | 1 | 6 | 16 | 21 | 305.0386 | 2
161 | RM | M | ASIA_IDN | ASIA | 0 | [7 empty] | 31 | 45.84495 | 92.29622 | 0.5 | 8 | 16 | 24.2 | 247.7519 | 2
162 | RM | M | ASIA_IND | ASIA | 1 | 121.2054726 |  | 121.2054726 | 121.2054726 | 121.2054726 | 121.2054726 | 121.2054726 | 32 | 48.19997 | 91.7675 | 0.55 | 9 | 17 | 25.75 | 235.0972 | 3
163 | RM | M | ASIA_OAS-CPA | ASIA | [8 empty] | 31 | 45.84495 | 92.29622 | 0.5 | 8 | 16 | 24.2 | 247.7519 | 2
164 | RM | M | ASIA_OAS-L | ASIA | [8 empty] | 34 | 42.24098 | 88.7832 | 0.65 | 5 | 16 | 22.8 | 209.788 | 3
165 | RM | M | ASIA_OAS-M | ASIA | 1 | 49.69 |  | 49.69 | 49.69 | 49.69 | 49.69 | 49.69 | 32 | 45.96511 | 90.79791 | 0.55 | 9 | 17 | 25.75 | 235.0972 | 3
166 | RM | M | ASIA_PAK | ASIA | [8 empty] | 31 | 45.84495 | 92.29622 | 0.5 | 8 | 16 | 24.2 | 247.7519 | 2
167 | RM | M | ASIA_TWN | ASIA | [8 empty] | 14 | 54.92119 | 97.65348 | 0 | 7.27724 | 21 | 55.9225 | 209.788 | 3
168 | RM | M | LAM_BRA | LAM | [8 empty] | 28 | 60.98193 | 75.81207 | 2 | 24.75 | 39.28571429 | 61.62568 | 175.95 | 3
169 | RM | M | LAM_LAM-L | LAM | [8 empty] | 28 | 60.98193 | 75.81207 | 2 | 24.75 | 39.28571429 | 61.62568 | 175.95 | 3
170 | RM | M | LAM_LAM-M | LAM | 1 | 39.28571429 |  | 39.28571429 | 39.28571429 | 39.28571429 | 39.28571429 | 39.28571429 | 28 | 60.98193 | 75.81207 | 2 | 24.75 | 39.28571429 | 61.62568 | 175.95 | 3
171 | RM | M | LAM_MEX | LAM | [8 empty] | 28 | 60.98193 | 75.81207 | 2 | 24.75 | 39.28571429 | 61.62568 | 175.95 | 3
172 | RM | M | MAF_MEA-H | MAF | [8 empty] | 24 | 64.97178 | 81.42406 | 2 | 23.75 | 39.9654 | 76.37705 | 188.55 | 1
173 | RM | M | MAF_MEA-M | MAF | [8 empty] | 24 | 64.97178 | 81.42406 | 2 | 23.75 | 39.9654 | 76.37705 | 188.55 | 1
174 | RM | M | MAF_NAF | MAF | [8 empty] | 24 | 64.97178 | 81.42406 | 2 | 23.75 | 39.9654 | 76.37705 | 188.55 | 1
175 | RM | M | MAF_SAF | MAF | [8 empty] | 24 | 64.97178 | 81.42406 | 2 | 23.75 | 39.9654 | 76.37705 | 188.55 | 1
176 | RM | M | MAF_SSA-L | MAF | [8 empty] | 24 | 64.97178 | 81.42406 | 2 | 23.75 | 39.9654 | 76.37705 | 188.55 | 1
177 | RM | M | MAF_SSA-M | MAF | [8 empty] | 24 | 64.97178 | 81.42406 | 2 | 23.75 | 39.9654 | 76.37705 | 188.55 | 1
178 | RM | M | OECD_AUNZ | OECD | [8 empty] | 19 | 51.16528 | 50.13848 | 1.8 | 23.5 | 38 | 66.25136 | 141.3 | 1
179 | RM | M | OECD_CAN | OECD | [8 empty] | 19 | 51.16528 | 50.13848 | 1.8 | 23.5 | 38 | 66.25136 | 141.3 | 1
180 | RM | M | OECD_EEU | OECD | [8 empty] | 19 | 51.16528 | 50.13848 | 1.8 | 23.5 | 38 | 66.25136 | 141.3 | 1
181 | RM | M | OECD_EFTA | OECD | [8 empty] | 19 | 51.16528 | 50.13848 | 1.8 | 23.5 | 38 | 66.25136 | 141.3 | 1
182 | RM | M | OECD_EU12-H | OECD | [8 empty] | 19 | 51.16528 | 50.13848 | 1.8 | 23.5 | 38 | 66.25136 | 141.3 | 1
183 | RM | M | OECD_EU12-M | OECD | [8 empty] | 19 | 51.16528 | 50.13848 | 1.8 | 23.5 | 38 | 66.25136 | 141.3 | 1
184 | RM | M | OECD_EU15 | OECD | 17 | 50.3525 | 52.75853 | 1.6 | 23 | 36 | 57 | 147.6 | 17 | 50.3525 | 52.75853 | 1.6 | 23 | 36 | 57 | 147.6 | 1
185 | RM | M | OECD_JPN | OECD | [8 empty] | 19 | 51.16528 | 50.13848 | 1.8 | 23.5 | 38 | 66.25136 | 141.3 | 1
186 | RM | M | OECD_KOR | OECD | [8 empty] | 19 | 51.16528 | 50.13848 | 1.8 | 23.5 | 38 | 66.25136 | 141.3 | 1
187 | RM | M | OECD_TUR | OECD | 2 | 58.0739 | 24.64808 | 42.38796 | 49.35949 | 58.0739 | 66.78831 | 73.75984 | 21 | 51.82324 | 47.92886 | 2 | 24 | 40.64507692 | 75.50272727 | 135 | 2
188 | RM | M | OECD_USA | OECD | [8 empty] | 21 | 51.99647 | 47.63793 | 2 | 24 | 40.64507692 | 59.89283 | 135 | 2
189 | RM | M | REF_CAS | REF | [8 empty] | 24 | 64.97178 | 81.42406 | 2 | 23.75 | 39.9654 | 76.37705 | 188.55 | 1
190 | RM | M | REF_EEU-FSU | REF | [8 empty] | 24 | 64.97178 | 81.42406 | 2 | 23.75 | 39.9654 | 76.37705 | 188.55 | 1
191 | RM | M | REF_RUS | REF | [8 empty] | 24 | 64.97178 | 81.42406 | 2 | 23.75 | 39.9654 | 76.37705 | 188.55 | 1
192 | RM | S | ASIA_CHN | ASIA | 3 | 108.269 | 12.30826 | 97.47556 | 101.9325 | 107.5036075 | 114.2228712 | 119.5983 | 11 | 83.14674 | 34.30871 | 24.5 | 70.5 | 96.36133237 | 107.5036075 | 120.9421349 | 2
193 | RM | S | ASIA_IDN | ASIA | [8 empty] | 13 | 98.04724 | 48.38703 | 26 | 71 | 96.36133237 | 120.9421349 | 177 | 2
194 | RM | S | ASIA_IND | ASIA | [8 empty] | 13 | 98.04724 | 48.38703 | 26 | 71 | 96.36133237 | 120.9421349 | 177 | 2
195 | RM | S | ASIA_OAS-CPA | ASIA | [8 empty] | 13 | 98.04724 | 48.38703 | 26 | 71 | 96.36133237 | 120.9421349 | 177 | 2
196 | RM | S | ASIA_OAS-L | ASIA | [8 empty] | 16 | 81.16338 | 56.48607 | 8 | 28.25 | 85.68067 | 110.8632 | 172.5 | 3
197 | RM | S | ASIA_OAS-M | ASIA | [8 empty] | 13 | 98.04724 | 48.38703 | 26 | 71 | 96.36133237 | 120.9421349 | 177 | 2
198 | RM | S | ASIA_PAK | ASIA | [8 empty] | 13 | 98.04724 | 48.38703 | 26 | 71 | 96.36133237 | 120.9421349 | 177 | 2
199 | RM | S | ASIA_TWN | ASIA | [8 empty] | 17 | 117.3302 | 55.64368 | 29 | 75 | 107.5036075 | 165 | 195 | 3
200 | RM | S | LAM_BRA | LAM | [8 empty] | 21 | 68.86098 | 55.58489 | 3.822224 | 14.73333333 | 70 | 107.5036075 | 165 | 2
201 | RM | S | LAM_LAM-L | LAM | [8 empty] | 21 | 68.86098 | 55.58489 | 3.822224 | 14.73333333 | 70 | 107.5036075 | 165 | 2
202 | RM | S | LAM_LAM-M | LAM | [8 empty] | 21 | 68.86098 | 55.58489 | 3.822224 | 14.73333333 | 70 | 107.5036075 | 165 | 2
203 | RM | S | LAM_MEX | LAM | [8 empty] | 21 | 68.86098 | 55.58489 | 3.822224 | 14.73333333 | 70 | 107.5036075 | 165 | 2
204 | RM | S | MAF_MEA-H | MAF | [8 empty] | 22 | 66.40064 | 55.45922 | 3.868361 | 14.73333333 | 66.21636168 | 104.718 | 162.7971 | 3
205 | RM | S | MAF_MEA-M | MAF | 1 | 14.73333333 |  | 14.73333333 | 14.73333333 | 14.73333333 | 14.73333333 | 14.73333333 | 22 | 66.40064 | 55.45922 | 3.868361 | 14.73333333 | 66.21636168 | 104.718 | 162.7971 | 3
206 | RM | S | MAF_NAF | MAF | [8 empty] | 22 | 66.40064 | 55.45922 | 3.868361 | 14.73333333 | 66.21636168 | 104.718 | 162.7971 | 3
207 | RM | S | MAF_SAF | MAF | [8 empty] | 22 | 66.40064 | 55.45922 | 3.868361 | 14.73333333 | 66.21636168 | 104.718 | 162.7971 | 3
208 | RM | S | MAF_SSA-L | MAF | [8 empty] | 22 | 66.40064 | 55.45922 | 3.868361 | 14.73333333 | 66.21636168 | 104.718 | 162.7971 | 3
209 | RM | S | MAF_SSA-M | MAF | [8 empty] | 22 | 66.40064 | 55.45922 | 3.868361 | 14.73333333 | 66.21636168 | 104.718 | 162.7971 | 3
210 | RM | S | OECD_AUNZ | OECD | [8 empty] | 19 | 74.87054 | 62.73541 | 3.822224 | 4.744978 | 62.43272336 | 119.4711 | 178 | 3
211 | RM | S | OECD_CAN | OECD | [8 empty] | 19 | 74.87054 | 62.73541 | 3.822224 | 4.744978 | 62.43272336 | 119.4711 | 178 | 3
212 | RM | S | OECD_EEU | OECD | [8 empty] | 19 | 74.87054 | 62.73541 | 3.822224 | 4.744978 | 62.43272336 | 119.4711 | 178 | 3
213 | RM | S | OECD_EFTA | OECD | [8 empty] | 19 | 74.87054 | 62.73541 | 3.822224 | 4.744978 | 62.43272336 | 119.4711 | 178 | 3
214 | RM | S | OECD_EU12-H | OECD | [8 empty] | 19 | 74.87054 | 62.73541 | 3.822224 | 4.744978 | 62.43272336 | 119.4711 | 178 | 3
215 | RM | S | OECD_EU12-M | OECD | [8 empty] | 19 | 74.87054 | 62.73541 | 3.822224 | 4.744978 | 62.43272336 | 119.4711 | 178 | 3
216 | RM | S | OECD_EU15 | OECD | [8 empty] | 19 | 74.87054 | 62.73541 | 3.822224 | 4.744978 | 62.43272336 | 119.4711 | 178 | 3
217 | RM | S | OECD_JPN | OECD | [8 empty] | 19 | 94.02843 | 62.5202 | 3.822224 | 38.58303 | 118 | 139 | 178 | 3
218 | RM | S | OECD_KOR | OECD | [8 empty] | 19 | 74.87054 | 62.73541 | 3.822224 | 4.744978 | 62.43272336 | 119.4711 | 178 | 3
219 | RM | S | OECD_TUR | OECD | [8 empty] | 19 | 74.87054 | 62.73541 | 3.822224 | 4.744978 | 62.43272336 | 119.4711 | 178 | 3
220 | RM | S | OECD_USA | OECD | 3 | 23.66664 | 33.57558 | 3.914499 | 4.283601 | 4.744978 | 33.58885 | 56.66395 | 19 | 74.87054 | 62.73541 | 3.822224 | 4.744978 | 62.43272336 | 119.4711 | 178 | 3
221 | RM | S | REF_CAS | REF | [8 empty] | 21 | 68.86098 | 55.58489 | 3.822224 | 14.73333333 | 70 | 107.5036075 | 165 | 2
222 | RM | S | REF_EEU-FSU | REF | [8 empty] | 21 | 68.86098 | 55.58489 | 3.822224 | 14.73333333 | 70 | 107.5036075 | 165 | 2
223 | RM | S | REF_RUS | REF | [8 empty] | 21 | 68.86098 | 55.58489 | 3.822224 | 14.73333333 | 70 | 107.5036075 | 165 | 2
224 | RM | T | ASIA_CHN | ASIA | 1 | 8.03 |  | 8.03 | 8.03 | 8.03 | 8.03 | 8.03 | 16 | 13.1774375 | 25.94118 | 0.09 | 0.2205 | 3.3475 | 8.03 | 79 | 3
225 | RM | T | ASIA_IDN | ASIA | [8 empty] | 19 | 11.35995 | 24.08961 | 0 | 0.09 | 1.9 | 8.03 | 79 | 3
226 | RM | T | ASIA_IND | ASIA | [8 empty] | 19 | 11.35995 | 24.08961 | 0 | 0.09 | 1.9 | 8.03 | 79 | 3
227 | RM | T | ASIA_OAS-CPA | ASIA | [8 empty] | 19 | 11.35995 | 24.08961 | 0 | 0.09 | 1.9 | 8.03 | 79 | 3
228 | RM | T | ASIA_OAS-L | ASIA | [8 empty] | 10 | 11.214 | 24.01631 | 0.0405 | 0.5425 | 5 | 7.2725 | 47.0635 | 3
229 | RM | T | ASIA_OAS-M | ASIA | [8 empty] | 19 | 11.35995 | 24.08961 | 0 | 0.09 | 1.9 | 8.03 | 79 | 3
230 | RM | T | ASIA_PAK | ASIA | [8 empty] | 19 | 11.35995 | 24.08961 | 0 | 0.09 | 1.9 | 8.03 | 79 | 3
231 | RM | T | ASIA_TWN | ASIA | [8 empty] | 21 | 10.27805 | 23.10745 | 0 | 0.09 | 1.9 | 8.03 | 79 | 4
232 | RM | T | LAM_BRA | LAM | [8 empty] | 18 | 59.9948 | 96.0145 | 3.659849 | 14.75 | 48.08854 | 59.75 | 155.15 | 1
233 | RM | T | LAM_LAM-L | LAM | [8 empty] | 18 | 59.9948 | 96.0145 | 3.659849 | 14.75 | 48.08854 | 59.75 | 155.15 | 1
234 | RM | T | LAM_LAM-M | LAM | [8 empty] | 18 | 59.9948 | 96.0145 | 3.659849 | 14.75 | 48.08854 | 59.75 | 155.15 | 1
235 | RM | T | LAM_MEX | LAM | [8 empty] | 18 | 59.9948 | 96.0145 | 3.659849 | 14.75 | 48.08854 | 59.75 | 155.15 | 1
236 | RM | T | MAF_MEA-H | MAF | [8 empty] | 18 | 59.9948 | 96.0145 | 3.659849 | 14.75 | 48.08854 | 59.75 | 155.15 | 1
237 | RM | T | MAF_MEA-M | MAF | [8 empty] | 18 | 59.9948 | 96.0145 | 3.659849 | 14.75 | 48.08854 | 59.75 | 155.15 | 1
238 | RM | T | MAF_NAF | MAF | [8 empty] | 18 | 59.9948 | 96.0145 | 3.659849 | 14.75 | 48.08854 | 59.75 | 155.15 | 1
239 | RM | T | MAF_SAF | MAF | [8 empty] | 18 | 59.9948 | 96.0145 | 3.659849 | 14.75 | 48.08854 | 59.75 | 155.15 | 1
240 | RM | T | MAF_SSA-L | MAF | [8 empty] | 18 | 59.9948 | 96.0145 | 3.659849 | 14.75 | 48.08854 | 59.75 | 155.15 | 1
241 | RM | T | MAF_SSA-M | MAF | [8 empty] | 18 | 59.9948 | 96.0145 | 3.659849 | 14.75 | 48.08854 | 59.75 | 155.15 | 1
242 | RM | T | OECD_AUNZ | OECD | 2 | 49.24354 | 1.5082 | 48.28373 | 48.7103125 | 49.24354 | 49.77677 | 50.20335 | 19 | 61.59808 | 92.55737 | 3.875135 | 17.50234 | 48.17708 | 58.5 | 139.1 | 2
243 | RM | T | OECD_CAN | OECD | 2 | 58.5 | 3.535534 | 56.25 | 57.25 | 58.5 | 59.75 | 60.75 | 19 | 62.57244 | 92.46913 | 3.875135 | 17.50234 | 50.31 | 61 | 139.1 | 2
244 | RM | T | OECD_EEU | OECD | [8 empty] | 17 | 63.05156 | 98.06253 | 3.444564 | 17 | 48.17708 | 61 | 171.2 | 1
245 | RM | T | OECD_EFTA | OECD | 0 | [7 empty] | 17 | 63.05156 | 98.06253 | 3.444564 | 17 | 48.17708 | 61 | 171.2 | 1
246 | RM | T | OECD_EU12-H | OECD | [8 empty] | 17 | 63.05156 | 98.06253 | 3.444564 | 17 | 48.17708 | 61 | 171.2 | 1
247 | RM | T | OECD_EU12-M | OECD | [8 empty] | 17 | 63.05156 | 98.06253 | 3.444564 | 17 | 48.17708 | 61 | 171.2 | 1
248 | RM | T | OECD_EU15 | OECD | 10 | 81 | 126.1401 | 6.3 | 14.75 | 49.5 | 66.75 | 283.55 | 10 | 81 | 126.1401 | 6.3 | 14.75 | 49.5 | 66.75 | 283.55 | 1
249 | RM | T | OECD_JPN | OECD | [8 empty] | 17 | 63.05156 | 98.06253 | 3.444564 | 17 | 48.17708 | 61 | 171.2 | 1
250 | RM | T | OECD_KOR | OECD | [8 empty] | 17 | 63.05156 | 98.06253 | 3.444564 | 17 | 48.17708 | 61 | 171.2 | 1
251 | RM | T | OECD_TUR | OECD | [8 empty] | 17 | 63.05156 | 98.06253 | 3.444564 | 17 | 48.17708 | 61 | 171.2 | 1
252 | RM | T | OECD_USA | OECD | 3 | 15.46312 | 10.12868 | 5.675603 | 11.1552 | 18.00469 | 21.04183 | 23.47154 | 20 | 55.91329 | 91.72046 | 4.09042 | 16.25 | 36.03948 | 57.25 | 123.05 | 2
253 | RM | T | REF_CAS | REF | [8 empty] | 18 | 59.9948 | 96.0145 | 3.659849 | 14.75 | 48.08854 | 59.75 | 155.15 | 1
254 | RM | T | REF_EEU-FSU | REF | [8 empty] | 18 | 59.9948 | 96.0145 | 3.659849 | 14.75 | 48.08854 | 59.75 | 155.15 | 1
255 | RM | T | REF_RUS | REF | [8 empty] | 18 | 59.9948 | 96.0145 | 3.659849 | 14.75 | 48.08854 | 59.75 | 155.15 | 1
256 | RS | C | ASIA_CHN | ASIA | 3 | 19.41 | 15.34248 | 6.269 | 11.345 | 17.69 | 26.615 | 33.755 | 40 | 32.0765 | 21.95422 | 4.845 | 16.39 | 25.425 | 43 | 75 | 2
257 | RS | C | ASIA_IDN | ASIA | [8 empty] | 31 | 18.52032 | 4.832615 | 15.15 | 15.6 | 17.69 | 21.2 | 21.4 | 1
258 | RS | C | ASIA_IND | ASIA | 28 | 18.425 | 2.90091 | 15.2 | 15.8 | 18.45 | 21.2 | 21.4 | 28 | 18.425 | 2.90091 | 15.2 | 15.8 | 18.45 | 21.2 | 21.4 | 1
259 | RS | C | ASIA_OAS-CPA | ASIA | [8 empty] | 31 | 18.52032 | 4.832615 | 15.15 | 15.6 | 17.69 | 21.2 | 21.4 | 1
260 | RS | C | ASIA_OAS-L | ASIA | [8 empty] | 33 | 23.70091 | 21.23419 | 15.16 | 16 | 20.9 | 21.4 | 62.924 | 2
261 | RS | C | ASIA_OAS-M | ASIA | [8 empty] | 31 | 18.52032 | 4.832615 | 15.15 | 15.6 | 17.69 | 21.2 | 21.4 | 1
262 | RS | C | ASIA_PAK | ASIA | [8 empty] | 31 | 18.52032 | 4.832615 | 15.15 | 15.6 | 17.69 | 21.2 | 21.4 | 1
263 | RS | C | ASIA_TWN | ASIA | [8 empty] | 14 | 224.6429 | 288.6024 | 92 | 95 | 106 | 125 | 903 | 2
264 | RS | C | LAM_BRA | LAM | 0 | [7 empty] | 69 | 33.28323 | 44.24251 | 5.96 | 15.2 | 21.2 | 35 | 95.45474 | 3
265 | RS | C | LAM_LAM-L | LAM | [8 empty] | 69 | 33.28323 | 44.24251 | 5.96 | 15.2 | 21.2 | 35 | 95.45474 | 3
266 | RS | C | LAM_LAM-M | LAM | 2 | 31 | 5.656854 | 27.4 | 29 | 31 | 33 | 34.6 | 69 | 33.28323 | 44.24251 | 5.96 | 15.2 | 21.2 | 35 | 95.45474 | 3
267 | RS | C | LAM_MEX | LAM | [8 empty] | 69 | 33.28323 | 44.24251 | 5.96 | 15.2 | 21.2 | 35 | 95.45474 | 3
268 | RS | C | MAF_MEA-H | MAF | 1 | 102.5531657 |  | 102.5531657 | 102.5531657 | 102.5531657 | 102.5531657 | 102.5531657 | 66 | 39.96723 | 59.58541 | 5.6 | 15.2 | 21.2 | 35.405 | 105.8883 | 3
269 | RS | C | MAF_MEA-M | MAF | 1 | 335.1880531 |  | 335.1880531 | 335.1880531 | 335.1880531 | 335.1880531 | 335.1880531 | 66 | 43.49201 | 69.41466 | 5.6 | 15.2 | 21.2 | 35.405 | 113 | 3
270 | RS | C | MAF_NAF | MAF | [8 empty] | 65 | 39.00437 | 59.52941 | 5.48 | 15.2 | 21.2 | 35 | 106.1106 | 2
271 | RS | C | MAF_SAF | MAF | 0 | [7 empty] | 65 | 39.00437 | 59.52941 | 5.48 | 15.2 | 21.2 | 35 | 106.1106 | 2
272 | RS | C | MAF_SSA-L | MAF | [8 empty] | 65 | 39.00437 | 59.52941 | 5.48 | 15.2 | 21.2 | 35 | 106.1106 | 2
273 | RS | C | MAF_SSA-M | MAF | [8 empty] | 65 | 39.00437 | 59.52941 | 5.48 | 15.2 | 21.2 | 35 | 106.1106 | 2
274 | RS | C | OECD_AUNZ | OECD | 6 | 33.10695 | 14.41572 | 15.89657 | 21.7767 | 34.64994269 | 44.53819 | 48.44981907 | 34 | 35.9504 | 30.31952 | 5 | 13.7475 | 27.83229279 | 45.5617284 | 92.57462 | 2
275 | RS | C | OECD_CAN | OECD | 0 | [7 empty] | 28 | 36.55971 | 32.9073 | 5 | 11.475 | 25.41615 | 46.52442529 | 99.23249 | 1
276 | RS | C | OECD_EEU | OECD | [8 empty] | 28 | 36.55971 | 32.9073 | 5 | 11.475 | 25.41615 | 46.52442529 | 99.23249 | 1
277 | RS | C | OECD_EFTA | OECD | 3 | 5 | 0 | 5 | 5 | 5 | 5 | 5 | 31 | 33.50554 | 32.62766 | 5 | 9.15 | 19.75817218 | 43.51466 | 95.90356 | 2
278 | RS | C | OECD_EU12-H | OECD | [8 empty] | 28 | 36.55971 | 32.9073 | 5 | 11.475 | 25.41615 | 46.52442529 | 99.23249 | 1
279 | RS | C | OECD_EU12-M | OECD | [8 empty] | 28 | 36.55971 | 32.9073 | 5 | 11.475 | 25.41615 | 46.52442529 | 99.23249 | 1
280 | RS | C | OECD_EU15 | OECD | 19 | 42.63317 | 36.84694 | 8.84 | 12.85 | 30 | 81.40356 | 107.8 | 19 | 42.63317 | 36.84694 | 8.84 | 12.85 | 30 | 81.40356 | 107.8 | 1
281 | RS | C | OECD_JPN | OECD | [8 empty] | 32 | 41.9335 | 34.51256 | 5 | 13.175 | 32 | 66.075 | 101.5 | 2
282 | RS | C | OECD_KOR | OECD | [8 empty] | 28 | 36.55971 | 32.9073 | 5 | 11.475 | 25.41615 | 46.52442529 | 99.23249 | 1
283 | RS | C | OECD_TUR | OECD | [8 empty] | 28 | 36.55971 | 32.9073 | 5 | 11.475 | 25.41615 | 46.52442529 | 99.23249 | 1
284 | RS | C | OECD_USA | OECD | [8 empty] | 28 | 36.55971 | 32.9073 | 5 | 11.475 | 25.41615 | 46.52442529 | 99.23249 | 1
285 | RS | C | REF_CAS | REF | [8 empty] | 63 | 33.29433 | 46.31288 | 5.24 | 15.2 | 21.2 | 32 | 100.7786 | 1
286 | RS | C | REF_EEU-FSU | REF | [8 empty] | 63 | 33.29433 | 46.31288 | 5.24 | 15.2 | 21.2 | 32 | 100.7786 | 1
287 | RS | C | REF_RUS | REF | [8 empty] | 63 | 33.29433 | 46.31288 | 5.24 | 15.2 | 21.2 | 32 | 100.7786 | 1
288 | RS | M | ASIA_CHN | ASIA | 2 | 22.90706 | 11.1257 | 15.82671 | 18.97353 | 22.90706 | 26.84059 | 29.98741 | 25 | 15.84113 | 8.687926 | 1 | 14 | 16 | 21 | 30.2193 | 2
289 | RS | M | ASIA_IDN | ASIA | 8 | 28.3875 | 8.061449 | 16.845 | 24.575 | 28.95 | 34.65 | 37.315 | 22 | 30.65874 | 11.01611 | 16.6 | 27 | 30.5 | 35.95 | 46.85817 | 2
290 | RS | M | ASIA_IND | ASIA | 4 | 43.61956483 | 14.60828 | 31.025 | 33.125 | 40.67009 | 51.16466 | 60.34339 | 18 | 34.54837 | 13.48656 | 16.366 | 28.175 | 32.38706 | 37.425 | 62.63807667 | 2
291 | RS | M | ASIA_OAS-CPA | ASIA | [8 empty] | 14 | 31.9566 | 12.49212 | 16.054 | 27.1 | 30.63706 | 35.95 | 52.69445 | 1
292 | RS | M | ASIA_OAS-L | ASIA | 0 | [7 empty] | 16 | 28.58702 | 14.83317 | 5 | 17.125 | 30.5 | 34.65 | 51.16466 | 2
293 | RS | M | ASIA_OAS-M | ASIA | [8 empty] | 14 | 31.9566 | 12.49212 | 16.054 | 27.1 | 30.63706 | 35.95 | 52.69445 | 1
294 | RS | M | ASIA_PAK | ASIA | [8 empty] | 14 | 31.9566 | 12.49212 | 16.054 | 27.1 | 30.63706 | 35.95 | 52.69445 | 1
295 | RS | M | ASIA_TWN | ASIA | [8 empty] | 24 | 27.84968 | 16.99656 | 0 | 20.075 | 27.2 | 34.65 | 58 | 3
296 | RS | M | LAM_BRA | LAM | [8 empty] | 60 | 32.56309 | 25.38051 | 6.7309 | 9.099704 | 30.63706 | 40.11005 | 71.33809 | 3
297 | RS | M | LAM_LAM-L | LAM | [8 empty] | 60 | 32.56309 | 25.38051 | 6.7309 | 9.099704 | 30.63706 | 40.11005 | 71.33809 | 3
298 | RS | M | LAM_LAM-M | LAM | 2 | 34.9 | 0.1414214 | 34.81 | 34.85 | 34.9 | 34.95 | 34.99 | 60 | 32.56309 | 25.38051 | 6.7309 | 9.099704 | 30.63706 | 40.11005 | 71.33809 | 3
299 | RS | M | LAM_MEX | LAM | [8 empty] | 60 | 32.56309 | 25.38051 | 6.7309 | 9.099704 | 30.63706 | 40.11005 | 71.33809 | 3
300 | RS | M | MAF_MEA-H | MAF | [8 empty] | 56 | 31.4724 | 26.6372 | 6.716699 | 8.975874 | 22.15 | 50.25514 | 74.63533 | 2
301 | RS | M | MAF_MEA-M | MAF | [8 empty] | 56 | 31.4724 | 26.6372 | 6.716699 | 8.975874 | 22.15 | 50.25514 | 74.63533 | 2
302 | RS | M | MAF_NAF | MAF | [8 empty] | 56 | 31.4724 | 26.6372 | 6.716699 | 8.975874 | 22.15 | 50.25514 | 74.63533 | 2
303 | RS | M | MAF_SAF | MAF | [8 empty] | 56 | 31.4724 | 26.6372 | 6.716699 | 8.975874 | 22.15 | 50.25514 | 74.63533 | 2
304 | RS | M | MAF_SSA-L | MAF | 2 | 8.934522 | 0.7594376 | 8.451219 | 8.66602 | 8.934522 | 9.203023 | 9.417825 | 56 | 31.4724 | 26.6372 | 6.716699 | 8.975874 | 22.15 | 50.25514 | 74.63533 | 2
305 | RS | M | MAF_SSA-M | MAF | [8 empty] | 56 | 31.4724 | 26.6372 | 6.716699 | 8.975874 | 22.15 | 50.25514 | 74.63533 | 2
306 | RS | M | OECD_AUNZ | OECD | [8 empty] | 36 | 33.59788 | 31.52034 | 6.658444 | 8.007944 | 10.67246 | 70.51378 | 87.16644 | 1
307 | RS | M | OECD_CAN | OECD | 0 | [7 empty] | 36 | 33.59788 | 31.52034 | 6.658444 | 8.007944 | 10.67246 | 70.51378 | 87.16644 | 1
308 | RS | M | OECD_EEU | OECD | [8 empty] | 36 | 33.59788 | 31.52034 | 6.658444 | 8.007944 | 10.67246 | 70.51378 | 87.16644 | 1
309 | RS | M | OECD_EFTA | OECD | [8 empty] | 36 | 33.59788 | 31.52034 | 6.658444 | 8.007944 | 10.67246 | 70.51378 | 87.16644 | 1
310 | RS | M | OECD_EU12-H | OECD | 0 | [7 empty] | 36 | 33.59788 | 31.52034 | 6.658444 | 8.007944 | 10.67246 | 70.51378 | 87.16644 | 1
311 | RS | M | OECD_EU12-M | OECD | [8 empty] | 36 | 33.59788 | 31.52034 | 6.658444 | 8.007944 | 10.67246 | 70.51378 | 87.16644 | 1
312 | RS | M | OECD_EU15 | OECD | 15 | 68.55834 | 15.32719 | 36.20978 | 70.51378 | 70.51378 | 70.51378 | 87.66578 | 15 | 68.55834 | 15.32719 | 36.20978 | 70.51378 | 70.51378 | 70.51378 | 87.66578 | 1
313 | RS | M | OECD_JPN | OECD | [8 empty] | 36 | 33.59788 | 31.52034 | 6.658444 | 8.007944 | 10.67246 | 70.51378 | 87.16644 | 1
314 | RS | M | OECD_KOR | OECD | [8 empty] | 36 | 33.59788 | 31.52034 | 6.658444 | 8.007944 | 10.67246 | 70.51378 | 87.16644 | 1
315 | RS | M | OECD_TUR | OECD | [8 empty] | 36 | 33.59788 | 31.52034 | 6.658444 | 8.007944 | 10.67246 | 70.51378 | 87.16644 | 1
316 | RS | M | OECD_USA | OECD | 21 | 8.626127 | 1.67088 | 6.643439 | 7.490756 | 8.397606 | 9.131217 | 10.92582 | 21 | 8.626127 | 1.67088 | 6.643439 | 7.490756 | 8.397606 | 9.131217 | 10.92582 | 1
317 | RS | M | REF_CAS | REF | [8 empty] | 54 | 32.30713 | 26.76615 | 6.709599 | 9.068518 | 27.2 | 56.08505 | 76.28396 | 1
318 | RS | M | REF_EEU-FSU | REF | [8 empty] | 54 | 32.30713 | 26.76615 | 6.709599 | 9.068518 | 27.2 | 56.08505 | 76.28396 | 1
319 | RS | M | REF_RUS | REF | [8 empty] | 54 | 32.30713 | 26.76615 | 6.709599 | 9.068518 | 27.2 | 56.08505 | 76.28396 | 1
320 | RS | S | ASIA_CHN | ASIA | [8 empty] | 12 | 74.16667 | 54.77198 | 17 | 32 | 70.5 | 75 | 178.5 | 2
321 | RS | S | ASIA_IDN | ASIA | [8 empty] | 15 | 83.86667 | 64.81718 | 14.3 | 32 | 71 | 120 | 195 | 2
322 | RS | S | ASIA_IND | ASIA | [8 empty] | 15 | 83.86667 | 64.81718 | 14.3 | 32 | 71 | 120 | 195 | 2
323 | RS | S | ASIA_OAS-CPA | ASIA | [8 empty] | 15 | 83.86667 | 64.81718 | 14.3 | 32 | 71 | 120 | 195 | 2
324 | RS | S | ASIA_OAS-L | ASIA | [8 empty] | 19 | 81.94737 | 65.59427 | 8 | 24.5 | 71 | 141.5 | 195 | 3
325 | RS | S | ASIA_OAS-M | ASIA | [8 empty] | 15 | 83.86667 | 64.81718 | 14.3 | 32 | 71 | 120 | 195 | 2
326 | RS | S | ASIA_PAK | ASIA | [8 empty] | 15 | 83.86667 | 64.81718 | 14.3 | 32 | 71 | 120 | 195 | 2
327 | RS | S | ASIA_TWN | ASIA | [8 empty] | 17 | 95.17647 | 68.72794 | 15.2 | 32 | 71 | 165 | 195 | 3
328 | RS | S | LAM_BRA | LAM | [8 empty] | 11 | 108.2727 | 58.61244 | 24.5 | 70.5 | 125 | 158 | 180 | 2
329 | RS | S | LAM_LAM-L | LAM | [8 empty] | 11 | 108.2727 | 58.61244 | 24.5 | 70.5 | 125 | 158 | 180 | 2
330 | RS | S | LAM_LAM-M | LAM | [8 empty] | 11 | 108.2727 | 58.61244 | 24.5 | 70.5 | 125 | 158 | 180 | 2
331 | RS | S | LAM_MEX | LAM | [8 empty] | 11 | 108.2727 | 58.61244 | 24.5 | 70.5 | 125 | 158 | 180 | 2
332 | RS | S | MAF_MEA-H | MAF | [8 empty] | 11 | 108.2727 | 58.61244 | 24.5 | 70.5 | 125 | 158 | 180 | 2
333 | RS | S | MAF_MEA-M | MAF | [8 empty] | 11 | 108.2727 | 58.61244 | 24.5 | 70.5 | 125 | 158 | 180 | 2
334 | RS | S | MAF_NAF | MAF | [8 empty] | 11 | 108.2727 | 58.61244 | 24.5 | 70.5 | 125 | 158 | 180 | 2
335 | RS | S | MAF_SAF | MAF | [8 empty] | 11 | 108.2727 | 58.61244 | 24.5 | 70.5 | 125 | 158 | 180 | 2
336 | RS | S | MAF_SSA-L | MAF | [8 empty] | 11 | 108.2727 | 58.61244 | 24.5 | 70.5 | 125 | 158 | 180 | 2
337 | RS | S | MAF_SSA-M | MAF | [8 empty] | 11 | 108.2727 | 58.61244 | 24.5 | 70.5 | 125 | 158 | 180 | 2
338 | RS | S | OECD_AUNZ | OECD | [8 empty] | 19 | 123.3684 | 49.76524 | 30.5 | 96.5 | 125 | 158 | 179.7 | 3
339 | RS | S | OECD_CAN | OECD | [8 empty] | 19 | 123.3684 | 49.76524 | 30.5 | 96.5 | 125 | 158 | 179.7 | 3
340 | RS | S | OECD_EEU | OECD | [8 empty] | 19 | 123.3684 | 49.76524 | 30.5 | 96.5 | 125 | 158 | 179.7 | 3
341 | RS | S | OECD_EFTA | OECD | [8 empty] | 19 | 123.3684 | 49.76524 | 30.5 | 96.5 | 125 | 158 | 179.7 | 3
342 | RS | S | OECD_EU12-H | OECD | [8 empty] | 19 | 123.3684 | 49.76524 | 30.5 | 96.5 | 125 | 158 | 179.7 | 3
343 | RS | S | OECD_EU12-M | OECD | [8 empty] | 19 | 123.3684 | 49.76524 | 30.5 | 96.5 | 125 | 158 | 179.7 | 3
344 | RS | S | OECD_EU15 | OECD | [8 empty] | 19 | 123.3684 | 49.76524 | 30.5 | 96.5 | 125 | 158 | 179.7 | 3
345 | RS | S | OECD_JPN | OECD | 2 | 141.5 | 23.33452 | 126.65 | 133.25 | 141.5 | 149.75 | 156.35 | 19 | 123.3684 | 49.76524 | 30.5 | 96.5 | 125 | 158 | 179.7 | 3
346 | RS | S | OECD_KOR | OECD | [8 empty] | 19 | 123.3684 | 49.76524 | 30.5 | 96.5 | 125 | 158 | 179.7 | 3
347 | RS | S | OECD_TUR | OECD | [8 empty] | 19 | 123.3684 | 49.76524 | 30.5 | 96.5 | 125 | 158 | 179.7 | 3
348 | RS | S | OECD_USA | OECD | [8 empty] | 19 | 123.3684 | 49.76524 | 30.5 | 96.5 | 125 | 158 | 179.7 | 3
349 | RS | S | REF_CAS | REF | [8 empty] | 11 | 108.2727 | 58.61244 | 24.5 | 70.5 | 125 | 158 | 180 | 2
350 | RS | S | REF_EEU-FSU | REF | [8 empty] | 11 | 108.2727 | 58.61244 | 24.5 | 70.5 | 125 | 158 | 180 | 2
351 | RS | S | REF_RUS | REF | [8 empty] | 11 | 108.2727 | 58.61244 | 24.5 | 70.5 | 125 | 158 | 180 | 2
352 | RS | T | ASIA_CHN | ASIA | [8 empty] | 13 | 14.36531 | 28.86223 | 0.09 | 0.09 | 1.9 | 8.03 | 79 | 2
353 | RS | T | ASIA_IDN | ASIA | [8 empty] | 16 | 11.9843125 | 26.3389 | 0 | 0.09 | 1.7 | 5.7575 | 79 | 2
354 | RS | T | ASIA_IND | ASIA | [8 empty] | 16 | 11.9843125 | 26.3389 | 0 | 0.09 | 1.7 | 5.7575 | 79 | 2
355 | RS | T | ASIA_OAS-CPA | ASIA | [8 empty] | 16 | 11.9843125 | 26.3389 | 0 | 0.09 | 1.7 | 5.7575 | 79 | 2
356 | RS | T | ASIA_OAS-L | ASIA | [8 empty] | 18 | 11.20828 | 24.84397 | 0 | 0.09 | 1.9 | 5 | 79 | 3
357 | RS | T | ASIA_OAS-M | ASIA | [8 empty] | 16 | 11.9843125 | 26.3389 | 0 | 0.09 | 1.7 | 5.7575 | 79 | 2
358 | RS | T | ASIA_PAK | ASIA | [8 empty] | 16 | 11.9843125 | 26.3389 | 0 | 0.09 | 1.7 | 5.7575 | 79 | 2
359 | RS | T | ASIA_TWN | ASIA | [8 empty] | 17 | 11.27935 | 25.66764 | 0 | 0.09 | 1.5 | 5 | 79 | 3
360 | RS | T | LAM_BRA | LAM | 0 | [7 empty] | 75 | 20.0898 | 23.30003 | 0.7 | 5.467823 | 8 | 35.75 | 64.3 | 2
361 | RS | T | LAM_LAM-L | LAM | [8 empty] | 75 | 20.0898 | 23.30003 | 0.7 | 5.467823 | 8 | 35.75 | 64.3 | 2
362 | RS | T | LAM_LAM-M | LAM | 2 | 35.75 | 0.3535534 | 35.525 | 35.625 | 35.75 | 35.875 | 35.975 | 75 | 20.0898 | 23.30003 | 0.7 | 5.467823 | 8 | 35.75 | 64.3 | 2
363 | RS | T | LAM_MEX | LAM | [8 empty] | 75 | 20.0898 | 23.30003 | 0.7 | 5.467823 | 8 | 35.75 | 64.3 | 2
364 | RS | T | MAF_MEA-H | MAF | [8 empty] | 73 | 19.66075 | 23.47277 | 0.6 | 5.370219 | 7.613094 | 35.5 | 64.4 | 1
365 | RS | T | MAF_MEA-M | MAF | [8 empty] | 73 | 19.66075 | 23.47277 | 0.6 | 5.370219 | 7.613094 | 35.5 | 64.4 | 1
366 | RS | T | MAF_NAF | MAF | [8 empty] | 73 | 19.66075 | 23.47277 | 0.6 | 5.370219 | 7.613094 | 35.5 | 64.4 | 1
367 | RS | T | MAF_SAF | MAF | [8 empty] | 73 | 19.66075 | 23.47277 | 0.6 | 5.370219 | 7.613094 | 35.5 | 64.4 | 1
368 | RS | T | MAF_SSA-L | MAF | [8 empty] | 73 | 19.66075 | 23.47277 | 0.6 | 5.370219 | 7.613094 | 35.5 | 64.4 | 1
369 | RS | T | MAF_SSA-M | MAF | [8 empty] | 73 | 19.66075 | 23.47277 | 0.6 | 5.370219 | 7.613094 | 35.5 | 64.4 | 1
370 | RS | T | OECD_AUNZ | OECD | 1 | 18.234 |  | 18.234 | 18.234 | 18.234 | 18.234 | 18.234 | 72 | 19.19401 | 23.47861 | 0.55 | 5.281854 | 7.574039 | 19.4255 | 64.45 | 2
371 | RS | T | OECD_CAN | OECD | 2 | 13.90942552 | 0.6725639 | 13.48141 | 13.67163828 | 13.90942552 | 14.14721276 | 14.33744 | 73 | 19.06238 | 23.33111 | 0.6 | 5.370219 | 7.613094 | 18.234 | 64.4 | 2
372 | RS | T | OECD_EEU | OECD | [8 empty] | 71 | 19.20753 | 23.64544 | 0.5 | 5.193489 | 7.534983854 | 20.617 | 64.5 | 1
373 | RS | T | OECD_EFTA | OECD | 0 | [7 empty] | 71 | 19.20753 | 23.64544 | 0.5 | 5.193489 | 7.534983854 | 20.617 | 64.5 | 1
374 | RS | T | OECD_EU12-H | OECD | 0 | [7 empty] | 71 | 19.20753 | 23.64544 | 0.5 | 5.193489 | 7.534983854 | 20.617 | 64.5 | 1
375 | RS | T | OECD_EU12-M | OECD | [8 empty] | 71 | 19.20753 | 23.64544 | 0.5 | 5.193489 | 7.534983854 | 20.617 | 64.5 | 1
376 | RS | T | OECD_EU15 | OECD | 22 | 34.75665 | 31.90559 | 0 | 4.25 | 36.20978 | 59.25 | 84.61676 | 22 | 34.75665 | 31.90559 | 0 | 4.25 | 36.20978 | 59.25 | 84.61676 | 1
377 | RS | T | OECD_JPN | OECD | 17 | 19.71765 | 22.58197 | 3.4 | 4 | 7 | 48 | 55.2 | 17 | 19.71765 | 22.58197 | 3.4 | 4 | 7 | 48 | 55.2 | 1
378 | RS | T | OECD_KOR | OECD | [8 empty] | 71 | 19.20753 | 23.64544 | 0.5 | 5.193489 | 7.534983854 | 20.617 | 64.5 | 1
379 | RS | T | OECD_TUR | OECD | [8 empty] | 71 | 19.20753 | 23.64544 | 0.5 | 5.193489 | 7.534983854 | 20.617 | 64.5 | 1
380 | RS | T | OECD_USA | OECD | 29 | 7.511578 | 3.005739 | 4.731143 | 5.565427 | 6.603818 | 8.486777 | 13.32446 | 29 | 7.511578 | 3.005739 | 4.731143 | 5.565427 | 6.603818 | 8.486777 | 13.32446 | 1
381 | RS | T | REF_CAS | REF | [8 empty] | 73 | 19.66075 | 23.47277 | 0.6 | 5.370219 | 7.613094 | 35.5 | 64.4 | 1
382 | RS | T | REF_EEU-FSU | REF | [8 empty] | 73 | 19.66075 | 23.47277 | 0.6 | 5.370219 | 7.613094 | 35.5 | 64.4 | 1
383 | RS | T | REF_RUS | REF | [8 empty] | 73 | 19.66075 | 23.47277 | 0.6 | 5.370219 | 7.613094 | 35.5 | 64.4 | 1