## brick
| use_short | const_short | R5_32 | R5 | db_count | db_avg | db_sd | db_5 | db_25 | db_50 | db_75 | db_95 | expand_count | expand_avg | expand_sd | expand_5 | expand_25 | expand_50 | expand_75 | expand_95 | expand_rounds
0 | NR | C | ASIA_CHN | ASIA | 36 | 305.0455 | 196.7688 | 0.105 | 162.74 | 304.325 | 398.875 | 649.0475 | 74 | 297.4767 | 198.0394 | 0.091 | 118.58 | 289.65 | 393 | 650.8665 | 2
1 | NR | C | ASIA_IDN | ASIA | [8 empty] | 81 | 287.7219 | 193.5391 | 0.14 | 117 | 286.78 | 389 | 644.5 | 2
2 | NR | C | ASIA_IND | ASIA | [8 empty] | 81 | 287.7219 | 193.5391 | 0.14 | 117 | 286.78 | 389 | 644.5 | 2
3 | NR | C | ASIA_OAS-CPA | ASIA | [8 empty] | 81 | 287.7219 | 193.5391 | 0.14 | 117 | 286.78 | 389 | 644.5 | 2
4 | NR | C | ASIA_OAS-L | ASIA | [8 empty] | 81 | 287.7219 | 193.5391 | 0.14 | 117 | 286.78 | 389 | 644.5 | 2
5 | NR | C | ASIA_OAS-M | ASIA | 1 | 312.1 |  | 312.1 | 312.1 | 312.1 | 312.1 | 312.1 | 82 | 288.0192 | 192.3595 | 0.14 | 117 | 288.215 | 389 | 644.5 | 3
6 | NR | C | ASIA_PAK | ASIA | [8 empty] | 81 | 287.7219 | 193.5391 | 0.14 | 117 | 286.78 | 389 | 644.5 | 2
7 | NR | C | ASIA_TWN | ASIA | 2 | 115.5 | 2.12132 | 114.15 | 114.75 | 115.5 | 116.25 | 116.85 | 45 | 275.5275 | 187.76 | 7.312 | 117 | 263.5 | 373.29 | 638.056 | 3
8 | NR | C | LAM_BRA | LAM | [8 empty] | 69 | 260.6381 | 227.2387 | 7.854088 | 60 | 234 | 393 | 655.414 | 1
9 | NR | C | LAM_LAM-L | LAM | [8 empty] | 69 | 260.6381 | 227.2387 | 7.854088 | 60 | 234 | 393 | 655.414 | 1
10 | NR | C | LAM_LAM-M | LAM | 0 | [7 empty] | 69 | 260.6381 | 227.2387 | 7.854088 | 60 | 234 | 393 | 655.414 | 1
11 | NR | C | LAM_MEX | LAM | [8 empty] | 69 | 260.6381 | 227.2387 | 7.854088 | 60 | 234 | 393 | 655.414 | 1
12 | NR | C | MAF_MEA-H | MAF | [8 empty] | 69 | 260.6381 | 227.2387 | 7.854088 | 60 | 234 | 393 | 655.414 | 1
13 | NR | C | MAF_MEA-M | MAF | [8 empty] | 69 | 260.6381 | 227.2387 | 7.854088 | 60 | 234 | 393 | 655.414 | 1
14 | NR | C | MAF_NAF | MAF | [8 empty] | 69 | 260.6381 | 227.2387 | 7.854088 | 60 | 234 | 393 | 655.414 | 1
15 | NR | C | MAF_SAF | MAF | [8 empty] | 69 | 260.6381 | 227.2387 | 7.854088 | 60 | 234 | 393 | 655.414 | 1
16 | NR | C | MAF_SSA-L | MAF | [8 empty] | 69 | 260.6381 | 227.2387 | 7.854088 | 60 | 234 | 393 | 655.414 | 1
17 | NR | C | MAF_SSA-M | MAF | [8 empty] | 69 | 260.6381 | 227.2387 | 7.854088 | 60 | 234 | 393 | 655.414 | 1
18 | NR | C | OECD_AUNZ | OECD | 1 | 12.45074627 |  | 12.45074627 | 12.45074627 | 12.45074627 | 12.45074627 | 12.45074627 | 100 | 244.5577 | 237.5703 | 9.028459 | 42.75 | 160.815 | 393.75 | 663.4084 | 3
19 | NR | C | OECD_CAN | OECD | 4 | 44.25 | 25.2768 | 13.45 | 39.25 | 55 | 60 | 60 | 103 | 239.0323 | 236.2475 | 7.213522 | 45 | 148.47 | 391 | 660.871 | 3
20 | NR | C | OECD_EEU | OECD | [8 empty] | 99 | 246.9023 | 237.6137 | 8.921698 | 45 | 173.16 | 394.5 | 664.1268 | 2
21 | NR | C | OECD_EFTA | OECD | 0 | [7 empty] | 99 | 246.9023 | 237.6137 | 8.921698 | 45 | 173.16 | 394.5 | 664.1268 | 2
22 | NR | C | OECD_EU12-H | OECD | [8 empty] | 99 | 246.9023 | 237.6137 | 8.921698 | 45 | 173.16 | 394.5 | 664.1268 | 2
23 | NR | C | OECD_EU12-M | OECD | [8 empty] | 99 | 246.9023 | 237.6137 | 8.921698 | 45 | 173.16 | 394.5 | 664.1268 | 2
24 | NR | C | OECD_EU15 | OECD | 25 | 250.7937 | 272.8865 | 20.07715 | 30.75 | 128.6 | 431.4383644 | 776.0951 | 55 | 231.4388 | 264.6864 | 11.45609 | 30.375 | 85.575 | 413.7191822 | 814.2489021 | 2
25 | NR | C | OECD_JPN | OECD | [8 empty] | 99 | 246.9023 | 237.6137 | 8.921698 | 45 | 173.16 | 394.5 | 664.1268 | 2
26 | NR | C | OECD_KOR | OECD | [8 empty] | 99 | 246.9023 | 237.6137 | 8.921698 | 45 | 173.16 | 394.5 | 664.1268 | 2
27 | NR | C | OECD_TUR | OECD | [8 empty] | 99 | 246.9023 | 237.6137 | 8.921698 | 45 | 173.16 | 394.5 | 664.1268 | 2
28 | NR | C | OECD_USA | OECD | 0 | [7 empty] | 99 | 246.9023 | 237.6137 | 8.921698 | 45 | 173.16 | 394.5 | 664.1268 | 2
29 | NR | C | REF_CAS | REF | [8 empty] | 69 | 260.6381 | 227.2387 | 7.854088 | 60 | 234 | 393 | 655.414 | 1
30 | NR | C | REF_EEU-FSU | REF | [8 empty] | 69 | 260.6381 | 227.2387 | 7.854088 | 60 | 234 | 393 | 655.414 | 1
31 | NR | C | REF_RUS | REF | [8 empty] | 69 | 260.6381 | 227.2387 | 7.854088 | 60 | 234 | 393 | 655.414 | 1
32 | NR | M | ASIA_CHN | ASIA | 15 | 626.9107 | 262.2344 | 140.615 | 547.135 | 615 | 804.81 | 925.854 | 52 | 624.2496 | 252.8587 | 118.1975 | 541 | 615 | 808.25 | 1019.787 | 3
33 | NR | M | ASIA_IDN | ASIA | [8 empty] | 73 | 706.33 | 346.8819 | 79.8 | 541 | 705 | 854.28 | 1304.981713 | 3
34 | NR | M | ASIA_IND | ASIA | [8 empty] | 73 | 706.33 | 346.8819 | 79.8 | 541 | 705 | 854.28 | 1304.981713 | 3
35 | NR | M | ASIA_OAS-CPA | ASIA | [8 empty] | 73 | 706.33 | 346.8819 | 79.8 | 541 | 705 | 854.28 | 1304.981713 | 3
36 | NR | M | ASIA_OAS-L | ASIA | [8 empty] | 73 | 706.33 | 346.8819 | 79.8 | 541 | 705 | 854.28 | 1304.981713 | 3
37 | NR | M | ASIA_OAS-M | ASIA | [8 empty] | 73 | 706.33 | 346.8819 | 79.8 | 541 | 705 | 854.28 | 1304.981713 | 3
38 | NR | M | ASIA_PAK | ASIA | [8 empty] | 73 | 706.33 | 346.8819 | 79.8 | 541 | 705 | 854.28 | 1304.981713 | 3
39 | NR | M | ASIA_TWN | ASIA | [8 empty] | 79 | 707.9758 | 339.0976 | 101.7 | 541 | 712 | 854.28 | 1297.277029 | 4
40 | NR | M | LAM_BRA | LAM | [8 empty] | 72 | 796.8358 | 415.7425 | 76.15 | 550.2025 | 776.62 | 1062.802175 | 1400 | 2
41 | NR | M | LAM_LAM-L | LAM | [8 empty] | 72 | 796.8358 | 415.7425 | 76.15 | 550.2025 | 776.62 | 1062.802175 | 1400 | 2
42 | NR | M | LAM_LAM-M | LAM | [8 empty] | 72 | 796.8358 | 415.7425 | 76.15 | 550.2025 | 776.62 | 1062.802175 | 1400 | 2
43 | NR | M | LAM_MEX | LAM | [8 empty] | 72 | 796.8358 | 415.7425 | 76.15 | 550.2025 | 776.62 | 1062.802175 | 1400 | 2
44 | NR | M | MAF_MEA-H | MAF | [8 empty] | 72 | 796.8358 | 415.7425 | 76.15 | 550.2025 | 776.62 | 1062.802175 | 1400 | 2
45 | NR | M | MAF_MEA-M | MAF | [8 empty] | 72 | 796.8358 | 415.7425 | 76.15 | 550.2025 | 776.62 | 1062.802175 | 1400 | 2
46 | NR | M | MAF_NAF | MAF | [8 empty] | 72 | 796.8358 | 415.7425 | 76.15 | 550.2025 | 776.62 | 1062.802175 | 1400 | 2
47 | NR | M | MAF_SAF | MAF | [8 empty] | 72 | 796.8358 | 415.7425 | 76.15 | 550.2025 | 776.62 | 1062.802175 | 1400 | 2
48 | NR | M | MAF_SSA-L | MAF | [8 empty] | 72 | 796.8358 | 415.7425 | 76.15 | 550.2025 | 776.62 | 1062.802175 | 1400 | 2
49 | NR | M | MAF_SSA-M | MAF | [8 empty] | 72 | 796.8358 | 415.7425 | 76.15 | 550.2025 | 776.62 | 1062.802175 | 1400 | 2
50 | NR | M | OECD_AUNZ | OECD | [8 empty] | 71 | 889.891 | 457.7463 | 72.5 | 570 | 910.9653168 | 1228.391184 | 1513.636364 | 3
51 | NR | M | OECD_CAN | OECD | 1 | 109 |  | 109 | 109 | 109 | 109 | 109 | 72 | 879.0453 | 463.7346 | 76.15 | 565.8175 | 882.6226584 | 1228.391184 | 1513.636364 | 4
52 | NR | M | OECD_EEU | OECD | [8 empty] | 71 | 889.891 | 457.7463 | 72.5 | 570 | 910.9653168 | 1228.391184 | 1513.636364 | 3
53 | NR | M | OECD_EFTA | OECD | [8 empty] | 71 | 889.891 | 457.7463 | 72.5 | 570 | 910.9653168 | 1228.391184 | 1513.636364 | 3
54 | NR | M | OECD_EU12-H | OECD | [8 empty] | 71 | 889.891 | 457.7463 | 72.5 | 570 | 910.9653168 | 1228.391184 | 1513.636364 | 3
55 | NR | M | OECD_EU12-M | OECD | [8 empty] | 71 | 889.891 | 457.7463 | 72.5 | 570 | 910.9653168 | 1228.391184 | 1513.636364 | 3
56 | NR | M | OECD_EU15 | OECD | 17 | 988.7124 | 446.3174 | 340.2 | 727.704532 | 975 | 1294.708801 | 1508.657 | 54 | 991.863 | 453.2068 | 72.6 | 727.704532 | 975 | 1313.970511 | 1664.013 | 3
57 | NR | M | OECD_JPN | OECD | [8 empty] | 71 | 889.891 | 457.7463 | 72.5 | 570 | 910.9653168 | 1228.391184 | 1513.636364 | 3
58 | NR | M | OECD_KOR | OECD | [8 empty] | 71 | 889.891 | 457.7463 | 72.5 | 570 | 910.9653168 | 1228.391184 | 1513.636364 | 3
59 | NR | M | OECD_TUR | OECD | [8 empty] | 71 | 889.891 | 457.7463 | 72.5 | 570 | 910.9653168 | 1228.391184 | 1513.636364 | 3
60 | NR | M | OECD_USA | OECD | [8 empty] | 71 | 889.891 | 457.7463 | 72.5 | 570 | 910.9653168 | 1228.391184 | 1513.636364 | 3
61 | NR | M | REF_CAS | REF | [8 empty] | 72 | 796.8358 | 415.7425 | 76.15 | 550.2025 | 776.62 | 1062.802175 | 1400 | 2
62 | NR | M | REF_EEU-FSU | REF | [8 empty] | 72 | 796.8358 | 415.7425 | 76.15 | 550.2025 | 776.62 | 1062.802175 | 1400 | 2
63 | NR | M | REF_RUS | REF | [8 empty] | 72 | 796.8358 | 415.7425 | 76.15 | 550.2025 | 776.62 | 1062.802175 | 1400 | 2
64 | NR | S | ASIA_CHN | ASIA | [8 empty] | 12 | 104.3822 | 65.09249 | 32.7675 | 39.42 | 117 | 180 | 180 | 4
65 | NR | S | ASIA_IDN | ASIA | [8 empty] | 12 | 99.13222 | 60.8409 | 32.7675 | 39.42 | 117 | 132.75 | 180 | 4
66 | NR | S | ASIA_IND | ASIA | [8 empty] | 12 | 99.13222 | 60.8409 | 32.7675 | 39.42 | 117 | 132.75 | 180 | 4
67 | NR | S | ASIA_OAS-CPA | ASIA | [8 empty] | 12 | 99.13222 | 60.8409 | 32.7675 | 39.42 | 117 | 132.75 | 180 | 4
68 | NR | S | ASIA_OAS-L | ASIA | [8 empty] | 12 | 99.13222 | 60.8409 | 32.7675 | 39.42 | 117 | 132.75 | 180 | 4
69 | NR | S | ASIA_OAS-M | ASIA | [8 empty] | 12 | 99.13222 | 60.8409 | 32.7675 | 39.42 | 117 | 132.75 | 180 | 4
70 | NR | S | ASIA_PAK | ASIA | [8 empty] | 12 | 99.13222 | 60.8409 | 32.7675 | 39.42 | 117 | 132.75 | 180 | 4
71 | NR | S | ASIA_TWN | ASIA | 1 | 117 |  | 117 | 117 | 117 | 117 | 117 | 12 | 99.13222 | 60.8409 | 32.7675 | 39.42 | 117 | 132.75 | 180 | 4
72 | NR | S | LAM_BRA | LAM | [8 empty] | 8 | 74.44833 | 56.22113 | 32.73083 | 32.85 | 41.61 | 117 | 157.95 | 2
73 | NR | S | LAM_LAM-L | LAM | [8 empty] | 8 | 74.44833 | 56.22113 | 32.73083 | 32.85 | 41.61 | 117 | 157.95 | 2
74 | NR | S | LAM_LAM-M | LAM | 0 | [7 empty] | 8 | 74.44833 | 56.22113 | 32.73083 | 32.85 | 41.61 | 117 | 157.95 | 2
75 | NR | S | LAM_MEX | LAM | [8 empty] | 8 | 74.44833 | 56.22113 | 32.73083 | 32.85 | 41.61 | 117 | 157.95 | 2
76 | NR | S | MAF_MEA-H | MAF | [8 empty] | 8 | 74.44833 | 56.22113 | 32.73083 | 32.85 | 41.61 | 117 | 157.95 | 2
77 | NR | S | MAF_MEA-M | MAF | [8 empty] | 8 | 74.44833 | 56.22113 | 32.73083 | 32.85 | 41.61 | 117 | 157.95 | 2
78 | NR | S | MAF_NAF | MAF | [8 empty] | 8 | 74.44833 | 56.22113 | 32.73083 | 32.85 | 41.61 | 117 | 157.95 | 2
79 | NR | S | MAF_SAF | MAF | [8 empty] | 8 | 74.44833 | 56.22113 | 32.73083 | 32.85 | 41.61 | 117 | 157.95 | 2
80 | NR | S | MAF_SSA-L | MAF | [8 empty] | 8 | 74.44833 | 56.22113 | 32.73083 | 32.85 | 41.61 | 117 | 157.95 | 2
81 | NR | S | MAF_SSA-M | MAF | [8 empty] | 8 | 74.44833 | 56.22113 | 32.73083 | 32.85 | 41.61 | 117 | 157.95 | 2
82 | NR | S | OECD_AUNZ | OECD | [8 empty] | 14 | 57.84571 | 45.88918 | 32.66666667 | 32.85 | 37.23 | 41.61 | 139.05 | 4
83 | NR | S | OECD_CAN | OECD | 0 | [7 empty] | 14 | 57.84571 | 45.88918 | 32.66666667 | 32.85 | 37.23 | 41.61 | 139.05 | 4
84 | NR | S | OECD_EEU | OECD | [8 empty] | 14 | 57.84571 | 45.88918 | 32.66666667 | 32.85 | 37.23 | 41.61 | 139.05 | 4
85 | NR | S | OECD_EFTA | OECD | [8 empty] | 14 | 57.84571 | 45.88918 | 32.66666667 | 32.85 | 37.23 | 41.61 | 139.05 | 4
86 | NR | S | OECD_EU12-H | OECD | [8 empty] | 14 | 57.84571 | 45.88918 | 32.66666667 | 32.85 | 37.23 | 41.61 | 139.05 | 4
87 | NR | S | OECD_EU12-M | OECD | [8 empty] | 14 | 57.84571 | 45.88918 | 32.66666667 | 32.85 | 37.23 | 41.61 | 139.05 | 4
88 | NR | S | OECD_EU15 | OECD | [8 empty] | 14 | 57.84571 | 45.88918 | 32.66666667 | 32.85 | 37.23 | 41.61 | 139.05 | 4
89 | NR | S | OECD_JPN | OECD | 0 | [7 empty] | 14 | 57.84571 | 45.88918 | 32.66666667 | 32.85 | 37.23 | 41.61 | 139.05 | 4
90 | NR | S | OECD_KOR | OECD | [8 empty] | 14 | 57.84571 | 45.88918 | 32.66666667 | 32.85 | 37.23 | 41.61 | 139.05 | 4
91 | NR | S | OECD_TUR | OECD | [8 empty] | 14 | 57.84571 | 45.88918 | 32.66666667 | 32.85 | 37.23 | 41.61 | 139.05 | 4
92 | NR | S | OECD_USA | OECD | 2 | 37.23 | 6.194255 | 33.288 | 35.04 | 37.23 | 39.42 | 41.172 | 14 | 57.84571 | 45.88918 | 32.66666667 | 32.85 | 37.23 | 41.61 | 139.05 | 4
93 | NR | S | REF_CAS | REF | [8 empty] | 8 | 74.44833 | 56.22113 | 32.73083 | 32.85 | 41.61 | 117 | 157.95 | 2
94 | NR | S | REF_EEU-FSU | REF | [8 empty] | 8 | 74.44833 | 56.22113 | 32.73083 | 32.85 | 41.61 | 117 | 157.95 | 2
95 | NR | S | REF_RUS | REF | [8 empty] | 8 | 74.44833 | 56.22113 | 32.73083 | 32.85 | 41.61 | 117 | 157.95 | 2
96 | NR | T | ASIA_CHN | ASIA | 5 | 135.432 | 162.8919 | 3.734 | 18.67 | 52 | 229.5 | 347.492 | 38 | 159.4013 | 242.7339 | 0 | 12.445 | 38.97 | 229.5 | 855 | 4
97 | NR | T | ASIA_IDN | ASIA | [8 empty] | 28 | 159.0436 | 236.2157 | 0 | 12.775 | 45.485 | 229.5 | 687.6965 | 3
98 | NR | T | ASIA_IND | ASIA | [8 empty] | 28 | 159.0436 | 236.2157 | 0 | 12.775 | 45.485 | 229.5 | 687.6965 | 3
99 | NR | T | ASIA_OAS-CPA | ASIA | [8 empty] | 28 | 159.0436 | 236.2157 | 0 | 12.775 | 45.485 | 229.5 | 687.6965 | 3
100 | NR | T | ASIA_OAS-L | ASIA | [8 empty] | 28 | 159.0436 | 236.2157 | 0 | 12.775 | 45.485 | 229.5 | 687.6965 | 3
101 | NR | T | ASIA_OAS-M | ASIA | [8 empty] | 28 | 159.0436 | 236.2157 | 0 | 12.775 | 45.485 | 229.5 | 687.6965 | 3
102 | NR | T | ASIA_PAK | ASIA | [8 empty] | 28 | 159.0436 | 236.2157 | 0 | 12.775 | 45.485 | 229.5 | 687.6965 | 3
103 | NR | T | ASIA_TWN | ASIA | [8 empty] | 30 | 155.1073 | 228.4166 | 0 | 12.94 | 52 | 229.5 | 639.8955 | 4
104 | NR | T | LAM_BRA | LAM | [8 empty] | 18 | 173.1772 | 226.1742 | 0 | 14.3725 | 52 | 333.375 | 448.6915 | 2
105 | NR | T | LAM_LAM-L | LAM | [8 empty] | 18 | 173.1772 | 226.1742 | 0 | 14.3725 | 52 | 333.375 | 448.6915 | 2
106 | NR | T | LAM_LAM-M | LAM | [8 empty] | 18 | 173.1772 | 226.1742 | 0 | 14.3725 | 52 | 333.375 | 448.6915 | 2
107 | NR | T | LAM_MEX | LAM | [8 empty] | 18 | 173.1772 | 226.1742 | 0 | 14.3725 | 52 | 333.375 | 448.6915 | 2
108 | NR | T | MAF_MEA-H | MAF | [8 empty] | 18 | 173.1772 | 226.1742 | 0 | 14.3725 | 52 | 333.375 | 448.6915 | 2
109 | NR | T | MAF_MEA-M | MAF | [8 empty] | 18 | 173.1772 | 226.1742 | 0 | 14.3725 | 52 | 333.375 | 448.6915 | 2
110 | NR | T | MAF_NAF | MAF | [8 empty] | 18 | 173.1772 | 226.1742 | 0 | 14.3725 | 52 | 333.375 | 448.6915 | 2
111 | NR | T | MAF_SAF | MAF | [8 empty] | 18 | 173.1772 | 226.1742 | 0 | 14.3725 | 52 | 333.375 | 448.6915 | 2
112 | NR | T | MAF_SSA-L | MAF | [8 empty] | 18 | 173.1772 | 226.1742 | 0 | 14.3725 | 52 | 333.375 | 448.6915 | 2
113 | NR | T | MAF_SSA-M | MAF | [8 empty] | 18 | 173.1772 | 226.1742 | 0 | 14.3725 | 52 | 333.375 | 448.6915 | 2
114 | NR | T | OECD_AUNZ | OECD | [8 empty] | 19 | 183.4311 | 224.3001 | 0 | 15.805 | 52 | 368 | 424.791 | 3
115 | NR | T | OECD_CAN | OECD | [8 empty] | 19 | 183.4311 | 224.3001 | 0 | 15.805 | 52 | 368 | 424.791 | 3
116 | NR | T | OECD_EEU | OECD | [8 empty] | 19 | 183.4311 | 224.3001 | 0 | 15.805 | 52 | 368 | 424.791 | 3
117 | NR | T | OECD_EFTA | OECD | [8 empty] | 19 | 183.4311 | 224.3001 | 0 | 15.805 | 52 | 368 | 424.791 | 3
118 | NR | T | OECD_EU12-H | OECD | [8 empty] | 19 | 183.4311 | 224.3001 | 0 | 15.805 | 52 | 368 | 424.791 | 3
119 | NR | T | OECD_EU12-M | OECD | [8 empty] | 19 | 183.4311 | 224.3001 | 0 | 15.805 | 52 | 368 | 424.791 | 3
120 | NR | T | OECD_EU15 | OECD | 1 | 368 |  | 368 | 368 | 368 | 368 | 368 | 19 | 183.4311 | 224.3001 | 0 | 15.805 | 52 | 368 | 424.791 | 3
121 | NR | T | OECD_JPN | OECD | [8 empty] | 19 | 183.4311 | 224.3001 | 0 | 15.805 | 52 | 368 | 424.791 | 3
122 | NR | T | OECD_KOR | OECD | [8 empty] | 19 | 183.4311 | 224.3001 | 0 | 15.805 | 52 | 368 | 424.791 | 3
123 | NR | T | OECD_TUR | OECD | [8 empty] | 19 | 183.4311 | 224.3001 | 0 | 15.805 | 52 | 368 | 424.791 | 3
124 | NR | T | OECD_USA | OECD | 0 | [7 empty] | 19 | 183.4311 | 224.3001 | 0 | 15.805 | 52 | 368 | 424.791 | 3
125 | NR | T | REF_CAS | REF | [8 empty] | 18 | 173.1772 | 226.1742 | 0 | 14.3725 | 52 | 333.375 | 448.6915 | 2
126 | NR | T | REF_EEU-FSU | REF | [8 empty] | 18 | 173.1772 | 226.1742 | 0 | 14.3725 | 52 | 333.375 | 448.6915 | 2
127 | NR | T | REF_RUS | REF | [8 empty] | 18 | 173.1772 | 226.1742 | 0 | 14.3725 | 52 | 333.375 | 448.6915 | 2
128 | RM | C | ASIA_CHN | ASIA | 6 | 141.6416 | 120.7317 | 21.2 | 52.6 | 130.9332839 | 188.3539 | 302.7957515 | 84 | 294.0837 | 253.9218 | 14 | 42.8 | 220 | 536 | 683.3 | 3
129 | RM | C | ASIA_IDN | ASIA | [8 empty] | 52 | 300.7969 | 275.8735 | 14 | 100.75 | 191.183006 | 433.5275 | 760.565 | 2
130 | RM | C | ASIA_IND | ASIA | 1 | 1013 |  | 1013 | 1013 | 1013 | 1013 | 1013 | 53 | 314.2347 | 290.1948 | 14 | 107 | 191.183006 | 536 | 918.2 | 3
131 | RM | C | ASIA_OAS-CPA | ASIA | [8 empty] | 52 | 300.7969 | 275.8735 | 14 | 100.75 | 191.183006 | 433.5275 | 760.565 | 2
132 | RM | C | ASIA_OAS-L | ASIA | [8 empty] | 52 | 300.7969 | 275.8735 | 14 | 100.75 | 191.183006 | 433.5275 | 760.565 | 2
133 | RM | C | ASIA_OAS-M | ASIA | 0 | [7 empty] | 52 | 300.7969 | 275.8735 | 14 | 100.75 | 191.183006 | 433.5275 | 760.565 | 2
134 | RM | C | ASIA_PAK | ASIA | [8 empty] | 52 | 300.7969 | 275.8735 | 14 | 100.75 | 191.183006 | 433.5275 | 760.565 | 2
135 | RM | C | ASIA_TWN | ASIA | [8 empty] | 73 | 258.2389 | 242.532 | 14.6 | 114 | 174 | 329.2 | 683.3 | 4
136 | RM | C | LAM_BRA | LAM | 0 | [7 empty] | 59 | 274.5981 | 241.8064 | 18.5 | 86.9 | 234 | 396.515625 | 632.7298 | 3
137 | RM | C | LAM_LAM-L | LAM | [8 empty] | 59 | 274.5981 | 241.8064 | 18.5 | 86.9 | 234 | 396.515625 | 632.7298 | 3
138 | RM | C | LAM_LAM-M | LAM | 1 | 234 |  | 234 | 234 | 234 | 234 | 234 | 59 | 274.5981 | 241.8064 | 18.5 | 86.9 | 234 | 396.515625 | 632.7298 | 3
139 | RM | C | LAM_MEX | LAM | [8 empty] | 59 | 274.5981 | 241.8064 | 18.5 | 86.9 | 234 | 396.515625 | 632.7298 | 3
140 | RM | C | MAF_MEA-H | MAF | [8 empty] | 55 | 277.5507 | 250.3407 | 17.5 | 83 | 245.8 | 407.03125 | 654.9894 | 1
141 | RM | C | MAF_MEA-M | MAF | [8 empty] | 55 | 277.5507 | 250.3407 | 17.5 | 83 | 245.8 | 407.03125 | 654.9894 | 1
142 | RM | C | MAF_NAF | MAF | [8 empty] | 55 | 277.5507 | 250.3407 | 17.5 | 83 | 245.8 | 407.03125 | 654.9894 | 1
143 | RM | C | MAF_SAF | MAF | [8 empty] | 55 | 277.5507 | 250.3407 | 17.5 | 83 | 245.8 | 407.03125 | 654.9894 | 1
144 | RM | C | MAF_SSA-L | MAF | 0 | [7 empty] | 55 | 277.5507 | 250.3407 | 17.5 | 83 | 245.8 | 407.03125 | 654.9894 | 1
145 | RM | C | MAF_SSA-M | MAF | [8 empty] | 55 | 277.5507 | 250.3407 | 17.5 | 83 | 245.8 | 407.03125 | 654.9894 | 1
146 | RM | C | OECD_AUNZ | OECD | 0 | [7 empty] | 47 | 280.1795 | 240.3526 | 21.1 | 86.9 | 268.75 | 407.03125 | 613.1825 | 1
147 | RM | C | OECD_CAN | OECD | 0 | [7 empty] | 47 | 280.1795 | 240.3526 | 21.1 | 86.9 | 268.75 | 407.03125 | 613.1825 | 1
148 | RM | C | OECD_EEU | OECD | [8 empty] | 47 | 280.1795 | 240.3526 | 21.1 | 86.9 | 268.75 | 407.03125 | 613.1825 | 1
149 | RM | C | OECD_EFTA | OECD | 0 | [7 empty] | 47 | 280.1795 | 240.3526 | 21.1 | 86.9 | 268.75 | 407.03125 | 613.1825 | 1
150 | RM | C | OECD_EU12-H | OECD | 0 | [7 empty] | 47 | 280.1795 | 240.3526 | 21.1 | 86.9 | 268.75 | 407.03125 | 613.1825 | 1
151 | RM | C | OECD_EU12-M | OECD | [8 empty] | 47 | 280.1795 | 240.3526 | 21.1 | 86.9 | 268.75 | 407.03125 | 613.1825 | 1
152 | RM | C | OECD_EU15 | OECD | 47 | 280.1795 | 240.3526 | 21.1 | 86.9 | 268.75 | 407.03125 | 613.1825 | 47 | 280.1795 | 240.3526 | 21.1 | 86.9 | 268.75 | 407.03125 | 613.1825 | 1
153 | RM | C | OECD_JPN | OECD | 0 | [7 empty] | 47 | 280.1795 | 240.3526 | 21.1 | 86.9 | 268.75 | 407.03125 | 613.1825 | 1
154 | RM | C | OECD_KOR | OECD | 0 | [7 empty] | 49 | 285.4375 | 236.6971 | 21.8 | 89.8 | 299 | 409 | 610.3767 | 2
155 | RM | C | OECD_TUR | OECD | [8 empty] | 47 | 280.1795 | 240.3526 | 21.1 | 86.9 | 268.75 | 407.03125 | 613.1825 | 1
156 | RM | C | OECD_USA | OECD | 0 | [7 empty] | 47 | 280.1795 | 240.3526 | 21.1 | 86.9 | 268.75 | 407.03125 | 613.1825 | 1
157 | RM | C | REF_CAS | REF | [8 empty] | 55 | 277.5507 | 250.3407 | 17.5 | 83 | 245.8 | 407.03125 | 654.9894 | 1
158 | RM | C | REF_EEU-FSU | REF | [8 empty] | 55 | 277.5507 | 250.3407 | 17.5 | 83 | 245.8 | 407.03125 | 654.9894 | 1
159 | RM | C | REF_RUS | REF | [8 empty] | 55 | 277.5507 | 250.3407 | 17.5 | 83 | 245.8 | 407.03125 | 654.9894 | 1
160 | RM | M | ASIA_CHN | ASIA | 0 | [7 empty] | 56 | 553.6946 | 241.4375 | 310 | 368.575 | 580 | 705 | 855 | 3
161 | RM | M | ASIA_IDN | ASIA | 0 | [7 empty] | 46 | 656.2304 | 360.1809 | 320 | 375 | 638 | 705 | 1575.75 | 3
162 | RM | M | ASIA_IND | ASIA | 1 | 1781 |  | 1781 | 1781 | 1781 | 1781 | 1781 | 46 | 656.2304 | 360.1809 | 320 | 375 | 638 | 705 | 1575.75 | 3
163 | RM | M | ASIA_OAS-CPA | ASIA | [8 empty] | 46 | 656.2304 | 360.1809 | 320 | 375 | 638 | 705 | 1575.75 | 3
164 | RM | M | ASIA_OAS-L | ASIA | [8 empty] | 46 | 656.2304 | 360.1809 | 320 | 375 | 638 | 705 | 1575.75 | 3
165 | RM | M | ASIA_OAS-M | ASIA | 0 | [7 empty] | 46 | 656.2304 | 360.1809 | 320 | 375 | 638 | 705 | 1575.75 | 3
166 | RM | M | ASIA_PAK | ASIA | [8 empty] | 46 | 656.2304 | 360.1809 | 320 | 375 | 638 | 705 | 1575.75 | 3
167 | RM | M | ASIA_TWN | ASIA | [8 empty] | 61 | 688.8295 | 331.9765 | 320 | 420 | 674 | 800 | 960 | 5
168 | RM | M | LAM_BRA | LAM | [8 empty] | 113 | 715.5468 | 414.9171 | 122 | 390.625 | 669 | 936 | 1608.984375 | 3
169 | RM | M | LAM_LAM-L | LAM | [8 empty] | 113 | 715.5468 | 414.9171 | 122 | 390.625 | 669 | 936 | 1608.984375 | 3
170 | RM | M | LAM_LAM-M | LAM | 0 | [7 empty] | 113 | 715.5468 | 414.9171 | 122 | 390.625 | 669 | 936 | 1608.984375 | 3
171 | RM | M | LAM_MEX | LAM | [8 empty] | 113 | 715.5468 | 414.9171 | 122 | 390.625 | 669 | 936 | 1608.984375 | 3
172 | RM | M | MAF_MEA-H | MAF | [8 empty] | 111 | 723.6287 | 414.2009 | 122 | 410 | 669 | 936 | 1625.390625 | 2
173 | RM | M | MAF_MEA-M | MAF | [8 empty] | 111 | 723.6287 | 414.2009 | 122 | 410 | 669 | 936 | 1625.390625 | 2
174 | RM | M | MAF_NAF | MAF | [8 empty] | 111 | 723.6287 | 414.2009 | 122 | 410 | 669 | 936 | 1625.390625 | 2
175 | RM | M | MAF_SAF | MAF | [8 empty] | 111 | 723.6287 | 414.2009 | 122 | 410 | 669 | 936 | 1625.390625 | 2
176 | RM | M | MAF_SSA-L | MAF | [8 empty] | 111 | 723.6287 | 414.2009 | 122 | 410 | 669 | 936 | 1625.390625 | 2
177 | RM | M | MAF_SSA-M | MAF | [8 empty] | 111 | 723.6287 | 414.2009 | 122 | 410 | 669 | 936 | 1625.390625 | 2
178 | RM | M | OECD_AUNZ | OECD | [8 empty] | 89 | 737.983 | 415.8338 | 78.33125 | 456 | 670.5267489 | 986.8523314 | 1543.359375 | 2
179 | RM | M | OECD_CAN | OECD | [8 empty] | 89 | 737.983 | 415.8338 | 78.33125 | 456 | 670.5267489 | 986.8523314 | 1543.359375 | 2
180 | RM | M | OECD_EEU | OECD | [8 empty] | 89 | 737.983 | 415.8338 | 78.33125 | 456 | 670.5267489 | 986.8523314 | 1543.359375 | 2
181 | RM | M | OECD_EFTA | OECD | [8 empty] | 91 | 726.9836 | 417.7546 | 85.609375 | 433 | 669 | 966.2038 | 1543.359375 | 3
182 | RM | M | OECD_EU12-H | OECD | [8 empty] | 89 | 737.983 | 415.8338 | 78.33125 | 456 | 670.5267489 | 986.8523314 | 1543.359375 | 2
183 | RM | M | OECD_EU12-M | OECD | [8 empty] | 89 | 737.983 | 415.8338 | 78.33125 | 456 | 670.5267489 | 986.8523314 | 1543.359375 | 2
184 | RM | M | OECD_EU15 | OECD | 31 | 733.2327 | 464.0435 | 85.609375 | 411.8125 | 639.5132743 | 964.5 | 1625.390625 | 86 | 751.3835 | 411.9763 | 122 | 460.7715931 | 674.8004 | 991.4631 | 1543.359375 | 2
185 | RM | M | OECD_JPN | OECD | [8 empty] | 89 | 737.983 | 415.8338 | 78.33125 | 456 | 670.5267489 | 986.8523314 | 1543.359375 | 2
186 | RM | M | OECD_KOR | OECD | [8 empty] | 93 | 723.9622 | 420.2355 | 49.21875 | 433 | 670.5267489 | 945.5553281 | 1543.359375 | 3
187 | RM | M | OECD_TUR | OECD | 0 | [7 empty] | 89 | 737.983 | 415.8338 | 78.33125 | 456 | 670.5267489 | 986.8523314 | 1543.359375 | 2
188 | RM | M | OECD_USA | OECD | [8 empty] | 89 | 737.983 | 415.8338 | 78.33125 | 456 | 670.5267489 | 986.8523314 | 1543.359375 | 2
189 | RM | M | REF_CAS | REF | [8 empty] | 111 | 723.6287 | 414.2009 | 122 | 410 | 669 | 936 | 1625.390625 | 2
190 | RM | M | REF_EEU-FSU | REF | [8 empty] | 111 | 723.6287 | 414.2009 | 122 | 410 | 669 | 936 | 1625.390625 | 2
191 | RM | M | REF_RUS | REF | [8 empty] | 111 | 723.6287 | 414.2009 | 122 | 410 | 669 | 936 | 1625.390625 | 2
192 | RM | S | ASIA_CHN | ASIA | 0 | [7 empty] | 28 | 93.49524 | 71.3124 | 0 | 16 | 107 | 174 | 180 | 5
193 | RM | S | ASIA_IDN | ASIA | [8 empty] | 26 | 86.84103 | 70.79491 | 0 | 16 | 107 | 159.75 | 180 | 4
194 | RM | S | ASIA_IND | ASIA | [8 empty] | 26 | 86.84103 | 70.79491 | 0 | 16 | 107 | 159.75 | 180 | 4
195 | RM | S | ASIA_OAS-CPA | ASIA | [8 empty] | 26 | 86.84103 | 70.79491 | 0 | 16 | 107 | 159.75 | 180 | 4
196 | RM | S | ASIA_OAS-L | ASIA | [8 empty] | 26 | 86.84103 | 70.79491 | 0 | 16 | 107 | 159.75 | 180 | 4
197 | RM | S | ASIA_OAS-M | ASIA | [8 empty] | 26 | 86.84103 | 70.79491 | 0 | 16 | 107 | 159.75 | 180 | 4
198 | RM | S | ASIA_PAK | ASIA | [8 empty] | 26 | 86.84103 | 70.79491 | 0 | 16 | 107 | 159.75 | 180 | 4
199 | RM | S | ASIA_TWN | ASIA | [8 empty] | 28 | 84.81667 | 70.35207 | 0 | 15.65 | 107 | 131.25 | 180 | 5
200 | RM | S | LAM_BRA | LAM | [8 empty] | 14 | 76.41905 | 69.8764 | 0 | 14.95 | 69.83333 | 117 | 176.1 | 2
201 | RM | S | LAM_LAM-L | LAM | [8 empty] | 14 | 76.41905 | 69.8764 | 0 | 14.95 | 69.83333 | 117 | 176.1 | 2
202 | RM | S | LAM_LAM-M | LAM | [8 empty] | 14 | 76.41905 | 69.8764 | 0 | 14.95 | 69.83333 | 117 | 176.1 | 2
203 | RM | S | LAM_MEX | LAM | [8 empty] | 14 | 76.41905 | 69.8764 | 0 | 14.95 | 69.83333 | 117 | 176.1 | 2
204 | RM | S | MAF_MEA-H | MAF | [8 empty] | 14 | 76.41905 | 69.8764 | 0 | 14.95 | 69.83333 | 117 | 176.1 | 2
205 | RM | S | MAF_MEA-M | MAF | 0 | [7 empty] | 14 | 76.41905 | 69.8764 | 0 | 14.95 | 69.83333 | 117 | 176.1 | 2
206 | RM | S | MAF_NAF | MAF | [8 empty] | 14 | 76.41905 | 69.8764 | 0 | 14.95 | 69.83333 | 117 | 176.1 | 2
207 | RM | S | MAF_SAF | MAF | [8 empty] | 14 | 76.41905 | 69.8764 | 0 | 14.95 | 69.83333 | 117 | 176.1 | 2
208 | RM | S | MAF_SSA-L | MAF | [8 empty] | 14 | 76.41905 | 69.8764 | 0 | 14.95 | 69.83333 | 117 | 176.1 | 2
209 | RM | S | MAF_SSA-M | MAF | [8 empty] | 14 | 76.41905 | 69.8764 | 0 | 14.95 | 69.83333 | 117 | 176.1 | 2
210 | RM | S | OECD_AUNZ | OECD | [8 empty] | 18 | 64.68889 | 65.29131 | 0 | 14.6 | 32.66666667 | 114.5 | 174.9 | 4
211 | RM | S | OECD_CAN | OECD | [8 empty] | 18 | 64.68889 | 65.29131 | 0 | 14.6 | 32.66666667 | 114.5 | 174.9 | 4
212 | RM | S | OECD_EEU | OECD | [8 empty] | 18 | 64.68889 | 65.29131 | 0 | 14.6 | 32.66666667 | 114.5 | 174.9 | 4
213 | RM | S | OECD_EFTA | OECD | [8 empty] | 18 | 64.68889 | 65.29131 | 0 | 14.6 | 32.66666667 | 114.5 | 174.9 | 4
214 | RM | S | OECD_EU12-H | OECD | [8 empty] | 18 | 64.68889 | 65.29131 | 0 | 14.6 | 32.66666667 | 114.5 | 174.9 | 4
215 | RM | S | OECD_EU12-M | OECD | [8 empty] | 18 | 64.68889 | 65.29131 | 0 | 14.6 | 32.66666667 | 114.5 | 174.9 | 4
216 | RM | S | OECD_EU15 | OECD | [8 empty] | 18 | 64.68889 | 65.29131 | 0 | 14.6 | 32.66666667 | 114.5 | 174.9 | 4
217 | RM | S | OECD_JPN | OECD | [8 empty] | 18 | 64.68889 | 65.29131 | 0 | 14.6 | 32.66666667 | 114.5 | 174.9 | 4
218 | RM | S | OECD_KOR | OECD | [8 empty] | 18 | 64.68889 | 65.29131 | 0 | 14.6 | 32.66666667 | 114.5 | 174.9 | 4
219 | RM | S | OECD_TUR | OECD | [8 empty] | 18 | 64.68889 | 65.29131 | 0 | 14.6 | 32.66666667 | 114.5 | 174.9 | 4
220 | RM | S | OECD_USA | OECD | 0 | [7 empty] | 18 | 64.68889 | 65.29131 | 0 | 14.6 | 32.66666667 | 114.5 | 174.9 | 4
221 | RM | S | REF_CAS | REF | [8 empty] | 14 | 76.41905 | 69.8764 | 0 | 14.95 | 69.83333 | 117 | 176.1 | 2
222 | RM | S | REF_EEU-FSU | REF | [8 empty] | 14 | 76.41905 | 69.8764 | 0 | 14.95 | 69.83333 | 117 | 176.1 | 2
223 | RM | S | REF_RUS | REF | [8 empty] | 14 | 76.41905 | 69.8764 | 0 | 14.95 | 69.83333 | 117 | 176.1 | 2
224 | RM | T | ASIA_CHN | ASIA | 1 | 79.64 |  | 79.64 | 79.64 | 79.64 | 79.64 | 79.64 | 65 | 195.8188 | 289.8975 | 0 | 12.28 | 79.64 | 269 | 855 | 6
225 | RM | T | ASIA_IDN | ASIA | [8 empty] | 45 | 184.8844 | 267.877 | 0 | 12.28 | 79.64 | 263 | 855 | 4
226 | RM | T | ASIA_IND | ASIA | [8 empty] | 45 | 184.8844 | 267.877 | 0 | 12.28 | 79.64 | 263 | 855 | 4
227 | RM | T | ASIA_OAS-CPA | ASIA | [8 empty] | 45 | 184.8844 | 267.877 | 0 | 12.28 | 79.64 | 263 | 855 | 4
228 | RM | T | ASIA_OAS-L | ASIA | [8 empty] | 45 | 184.8844 | 267.877 | 0 | 12.28 | 79.64 | 263 | 855 | 4
229 | RM | T | ASIA_OAS-M | ASIA | [8 empty] | 45 | 184.8844 | 267.877 | 0 | 12.28 | 79.64 | 263 | 855 | 4
230 | RM | T | ASIA_PAK | ASIA | [8 empty] | 45 | 184.8844 | 267.877 | 0 | 12.28 | 79.64 | 263 | 855 | 4
231 | RM | T | ASIA_TWN | ASIA | [8 empty] | 51 | 174.898 | 252.8043 | 0 | 12.94 | 90 | 197.5 | 855 | 6
232 | RM | T | LAM_BRA | LAM | [8 empty] | 71 | 164.8049 | 197.5461 | 0 | 19 | 89 | 263 | 534.398977 | 3
233 | RM | T | LAM_LAM-L | LAM | [8 empty] | 71 | 164.8049 | 197.5461 | 0 | 19 | 89 | 263 | 534.398977 | 3
234 | RM | T | LAM_LAM-M | LAM | [8 empty] | 71 | 164.8049 | 197.5461 | 0 | 19 | 89 | 263 | 534.398977 | 3
235 | RM | T | LAM_MEX | LAM | [8 empty] | 71 | 164.8049 | 197.5461 | 0 | 19 | 89 | 263 | 534.398977 | 3
236 | RM | T | MAF_MEA-H | MAF | [8 empty] | 71 | 164.8049 | 197.5461 | 0 | 19 | 89 | 263 | 534.398977 | 3
237 | RM | T | MAF_MEA-M | MAF | [8 empty] | 71 | 164.8049 | 197.5461 | 0 | 19 | 89 | 263 | 534.398977 | 3
238 | RM | T | MAF_NAF | MAF | [8 empty] | 71 | 164.8049 | 197.5461 | 0 | 19 | 89 | 263 | 534.398977 | 3
239 | RM | T | MAF_SAF | MAF | [8 empty] | 71 | 164.8049 | 197.5461 | 0 | 19 | 89 | 263 | 534.398977 | 3
240 | RM | T | MAF_SSA-L | MAF | [8 empty] | 71 | 164.8049 | 197.5461 | 0 | 19 | 89 | 263 | 534.398977 | 3
241 | RM | T | MAF_SSA-M | MAF | [8 empty] | 71 | 164.8049 | 197.5461 | 0 | 19 | 89 | 263 | 534.398977 | 3
242 | RM | T | OECD_AUNZ | OECD | 0 | [7 empty] | 53 | 149.4264 | 138.9645 | 0 | 38 | 90 | 263 | 381.7595908 | 3
243 | RM | T | OECD_CAN | OECD | 2 | 162 | 142.8356 | 71.1 | 111.5 | 162 | 212.5 | 252.9 | 55 | 149.8836 | 137.7656 | 0 | 38 | 90 | 263 | 356.3196931 | 4
244 | RM | T | OECD_EEU | OECD | [8 empty] | 53 | 149.4264 | 138.9645 | 0 | 38 | 90 | 263 | 381.7595908 | 3
245 | RM | T | OECD_EFTA | OECD | 0 | [7 empty] | 53 | 149.4264 | 138.9645 | 0 | 38 | 90 | 263 | 381.7595908 | 3
246 | RM | T | OECD_EU12-H | OECD | [8 empty] | 53 | 149.4264 | 138.9645 | 0 | 38 | 90 | 263 | 381.7595908 | 3
247 | RM | T | OECD_EU12-M | OECD | [8 empty] | 53 | 149.4264 | 138.9645 | 0 | 38 | 90 | 263 | 381.7595908 | 3
248 | RM | T | OECD_EU15 | OECD | 11 | 149.1272 | 168.3218 | 0 | 17.5 | 89 | 254.5 | 407.1994885 | 63 | 151.0625 | 144.3871 | 0 | 28.5 | 89 | 263 | 508.9590793 | 4
249 | RM | T | OECD_JPN | OECD | [8 empty] | 53 | 149.4264 | 138.9645 | 0 | 38 | 90 | 263 | 381.7595908 | 3
250 | RM | T | OECD_KOR | OECD | [8 empty] | 55 | 151.0436 | 136.6254 | 0 | 38 | 90 | 251.5 | 356.3196931 | 4
251 | RM | T | OECD_TUR | OECD | [8 empty] | 53 | 149.4264 | 138.9645 | 0 | 38 | 90 | 263 | 381.7595908 | 3
252 | RM | T | OECD_USA | OECD | 1 | 90 |  | 90 | 90 | 90 | 90 | 90 | 54 | 148.3259 | 137.8846 | 0 | 38 | 90 | 257.25 | 369.0396 | 4
253 | RM | T | REF_CAS | REF | [8 empty] | 71 | 164.8049 | 197.5461 | 0 | 19 | 89 | 263 | 534.398977 | 3
254 | RM | T | REF_EEU-FSU | REF | [8 empty] | 71 | 164.8049 | 197.5461 | 0 | 19 | 89 | 263 | 534.398977 | 3
255 | RM | T | REF_RUS | REF | [8 empty] | 71 | 164.8049 | 197.5461 | 0 | 19 | 89 | 263 | 534.398977 | 3
256 | RS | C | ASIA_CHN | ASIA | 2 | 595 | 304.0559 | 401.5 | 487.5 | 595 | 702.5 | 788.5 | 72 | 357.2706 | 271.8684 | 12.75 | 107 | 329.2 | 638 | 810 | 3
257 | RS | C | ASIA_IDN | ASIA | [8 empty] | 85 | 325.3821 | 261.4298 | 15 | 107 | 317 | 615 | 784.66 | 3
258 | RS | C | ASIA_IND | ASIA | 0 | [7 empty] | 85 | 325.3821 | 261.4298 | 15 | 107 | 317 | 615 | 784.66 | 3
259 | RS | C | ASIA_OAS-CPA | ASIA | [8 empty] | 85 | 325.3821 | 261.4298 | 15 | 107 | 317 | 615 | 784.66 | 3
260 | RS | C | ASIA_OAS-L | ASIA | [8 empty] | 85 | 325.3821 | 261.4298 | 15 | 107 | 317 | 615 | 784.66 | 3
261 | RS | C | ASIA_OAS-M | ASIA | [8 empty] | 85 | 325.3821 | 261.4298 | 15 | 107 | 317 | 615 | 784.66 | 3
262 | RS | C | ASIA_PAK | ASIA | [8 empty] | 85 | 325.3821 | 261.4298 | 15 | 107 | 317 | 615 | 784.66 | 3
263 | RS | C | ASIA_TWN | ASIA | [8 empty] | 63 | 277.8689 | 234.2178 | 16 | 117 | 180 | 361.35 | 683.3 | 4
264 | RS | C | LAM_BRA | LAM | 0 | [7 empty] | 102 | 288.1465 | 242.9951 | 11.59638 | 82.625 | 191.4093 | 473.7986 | 709.6057 | 3
265 | RS | C | LAM_LAM-L | LAM | [8 empty] | 102 | 288.1465 | 242.9951 | 11.59638 | 82.625 | 191.4093 | 473.7986 | 709.6057 | 3
266 | RS | C | LAM_LAM-M | LAM | 0 | [7 empty] | 102 | 288.1465 | 242.9951 | 11.59638 | 82.625 | 191.4093 | 473.7986 | 709.6057 | 3
267 | RS | C | LAM_MEX | LAM | [8 empty] | 102 | 288.1465 | 242.9951 | 11.59638 | 82.625 | 191.4093 | 473.7986 | 709.6057 | 3
268 | RS | C | MAF_MEA-H | MAF | 0 | [7 empty] | 100 | 289.2294 | 245.3142 | 11.41837 | 74.5 | 188.1945726 | 478.0821 | 714.5518 | 2
269 | RS | C | MAF_MEA-M | MAF | 0 | [7 empty] | 100 | 289.2294 | 245.3142 | 11.41837 | 74.5 | 188.1945726 | 478.0821 | 714.5518 | 2
270 | RS | C | MAF_NAF | MAF | [8 empty] | 100 | 289.2294 | 245.3142 | 11.41837 | 74.5 | 188.1945726 | 478.0821 | 714.5518 | 2
271 | RS | C | MAF_SAF | MAF | 0 | [7 empty] | 100 | 289.2294 | 245.3142 | 11.41837 | 74.5 | 188.1945726 | 478.0821 | 714.5518 | 2
272 | RS | C | MAF_SSA-L | MAF | [8 empty] | 100 | 289.2294 | 245.3142 | 11.41837 | 74.5 | 188.1945726 | 478.0821 | 714.5518 | 2
273 | RS | C | MAF_SSA-M | MAF | [8 empty] | 100 | 289.2294 | 245.3142 | 11.41837 | 74.5 | 188.1945726 | 478.0821 | 714.5518 | 2
274 | RS | C | OECD_AUNZ | OECD | 1 | 9.546824543 |  | 9.546824543 | 9.546824543 | 9.546824543 | 9.546824543 | 9.546824543 | 58 | 248.3232 | 227.2423 | 9.546824543 | 42.4641 | 175.1 | 463.0317 | 646.645 | 3
275 | RS | C | OECD_CAN | OECD | 2 | 163.5 | 31.81981 | 143.25 | 152.25 | 163.5 | 174.75 | 183.75 | 59 | 249.4949 | 223.6737 | 11.2984 | 52.9282 | 176.5 | 456.6878 | 642.86 | 3
276 | RS | C | OECD_EEU | OECD | [8 empty] | 57 | 252.5123 | 226.9917 | 11.10378 | 52.85639001 | 176.5 | 469.3756645 | 650.43 | 2
277 | RS | C | OECD_EFTA | OECD | 0 | [7 empty] | 57 | 252.5123 | 226.9917 | 11.10378 | 52.85639001 | 176.5 | 469.3756645 | 650.43 | 2
278 | RS | C | OECD_EU12-H | OECD | [8 empty] | 57 | 252.5123 | 226.9917 | 11.10378 | 52.85639001 | 176.5 | 469.3756645 | 650.43 | 2
279 | RS | C | OECD_EU12-M | OECD | [8 empty] | 57 | 252.5123 | 226.9917 | 11.10378 | 52.85639001 | 176.5 | 469.3756645 | 650.43 | 2
280 | RS | C | OECD_EU15 | OECD | 17 | 264.475 | 245.7944 | 30 | 53 | 173.7 | 488.8889 | 664.6764 | 50 | 266.2221 | 234.7271 | 20.61358 | 52.89229 | 176.5 | 473.7986 | 676.9251 | 2
281 | RS | C | OECD_JPN | OECD | [8 empty] | 57 | 252.5123 | 226.9917 | 11.10378 | 52.85639001 | 176.5 | 469.3756645 | 650.43 | 2
282 | RS | C | OECD_KOR | OECD | [8 empty] | 59 | 257.8169 | 224.8651 | 11.2984 | 52.9282 | 176.5 | 456.6878 | 642.86 | 3
283 | RS | C | OECD_TUR | OECD | [8 empty] | 57 | 252.5123 | 226.9917 | 11.10378 | 52.85639001 | 176.5 | 469.3756645 | 650.43 | 2
284 | RS | C | OECD_USA | OECD | [8 empty] | 57 | 252.5123 | 226.9917 | 11.10378 | 52.85639001 | 176.5 | 469.3756645 | 650.43 | 2
285 | RS | C | REF_CAS | REF | [8 empty] | 100 | 289.2294 | 245.3142 | 11.41837 | 74.5 | 188.1945726 | 478.0821 | 714.5518 | 2
286 | RS | C | REF_EEU-FSU | REF | [8 empty] | 100 | 289.2294 | 245.3142 | 11.41837 | 74.5 | 188.1945726 | 478.0821 | 714.5518 | 2
287 | RS | C | REF_RUS | REF | [8 empty] | 100 | 289.2294 | 245.3142 | 11.41837 | 74.5 | 188.1945726 | 478.0821 | 714.5518 | 2
288 | RS | M | ASIA_CHN | ASIA | 1 | 1690 |  | 1690 | 1690 | 1690 | 1690 | 1690 | 70 | 558.75 | 417.065 | 0 | 350 | 466.1 | 705 | 1690 | 4
289 | RS | M | ASIA_IDN | ASIA | 8 | 1.3875 | 2.772538 | 0 | 0 | 0 | 0.9 | 6.135 | 51 | 401.1294 | 545.1142 | 0 | 0 | 320 | 638 | 1690 | 3
290 | RS | M | ASIA_IND | ASIA | 3 | 1038.5 | 998.4535 | 423.19 | 462.75 | 512.2 | 1351.1 | 2022.22 | 46 | 512.2174 | 600.4433 | 0 | 0.9 | 406.65 | 674 | 2065 | 3
291 | RS | M | ASIA_OAS-CPA | ASIA | [8 empty] | 79 | 497.3848 | 516.9401 | 0 | 3.6 | 413.3 | 705 | 1690 | 3
292 | RS | M | ASIA_OAS-L | ASIA | 0 | [7 empty] | 79 | 497.3848 | 516.9401 | 0 | 3.6 | 413.3 | 705 | 1690 | 3
293 | RS | M | ASIA_OAS-M | ASIA | [8 empty] | 79 | 497.3848 | 516.9401 | 0 | 3.6 | 413.3 | 705 | 1690 | 3
294 | RS | M | ASIA_PAK | ASIA | [8 empty] | 79 | 497.3848 | 516.9401 | 0 | 3.6 | 413.3 | 705 | 1690 | 3
295 | RS | M | ASIA_TWN | ASIA | [8 empty] | 58 | 556.5259 | 513.1372 | 0 | 7.5 | 468.1 | 800 | 1690 | 4
296 | RS | M | LAM_BRA | LAM | [8 empty] | 49 | 598.439 | 609.0435 | 0 | 104 | 512.2 | 746.6667 | 2207.4 | 3
297 | RS | M | LAM_LAM-L | LAM | [8 empty] | 49 | 598.439 | 609.0435 | 0 | 104 | 512.2 | 746.6667 | 2207.4 | 3
298 | RS | M | LAM_LAM-M | LAM | 1 | 267 |  | 267 | 267 | 267 | 267 | 267 | 49 | 598.439 | 609.0435 | 0 | 104 | 512.2 | 746.6667 | 2207.4 | 3
299 | RS | M | LAM_MEX | LAM | [8 empty] | 49 | 598.439 | 609.0435 | 0 | 104 | 512.2 | 746.6667 | 2207.4 | 3
300 | RS | M | MAF_MEA-H | MAF | [8 empty] | 45 | 627.9002 | 627.5197 | 0 | 84 | 640 | 746.6667 | 2213.2 | 1
301 | RS | M | MAF_MEA-M | MAF | [8 empty] | 45 | 627.9002 | 627.5197 | 0 | 84 | 640 | 746.6667 | 2213.2 | 1
302 | RS | M | MAF_NAF | MAF | [8 empty] | 45 | 627.9002 | 627.5197 | 0 | 84 | 640 | 746.6667 | 2213.2 | 1
303 | RS | M | MAF_SAF | MAF | [8 empty] | 45 | 627.9002 | 627.5197 | 0 | 84 | 640 | 746.6667 | 2213.2 | 1
304 | RS | M | MAF_SSA-L | MAF | 0 | [7 empty] | 45 | 627.9002 | 627.5197 | 0 | 84 | 640 | 746.6667 | 2213.2 | 1
305 | RS | M | MAF_SSA-M | MAF | [8 empty] | 45 | 627.9002 | 627.5197 | 0 | 84 | 640 | 746.6667 | 2213.2 | 1
306 | RS | M | OECD_AUNZ | OECD | [8 empty] | 91 | 731.4712 | 500.7504 | 78.5 | 499.8848 | 693.3333 | 844.4444 | 2219 | 2
307 | RS | M | OECD_CAN | OECD | 3 | 271.3333 | 317.0557 | 76.1 | 88.5 | 104 | 370.5 | 583.7 | 94 | 716.786 | 501.4339 | 73 | 444.4616 | 693.3333 | 844.4444 | 2219 | 3
308 | RS | M | OECD_EEU | OECD | [8 empty] | 91 | 731.4712 | 500.7504 | 78.5 | 499.8848 | 693.3333 | 844.4444 | 2219 | 2
309 | RS | M | OECD_EFTA | OECD | [8 empty] | 93 | 720.8484 | 500.4899 | 79.6 | 426.3959391 | 693.3333 | 844.4444 | 2219 | 3
310 | RS | M | OECD_EU12-H | OECD | 0 | [7 empty] | 91 | 731.4712 | 500.7504 | 78.5 | 499.8848 | 693.3333 | 844.4444 | 2219 | 2
311 | RS | M | OECD_EU12-M | OECD | [8 empty] | 91 | 731.4712 | 500.7504 | 78.5 | 499.8848 | 693.3333 | 844.4444 | 2219 | 2
312 | RS | M | OECD_EU15 | OECD | 29 | 770.9624183 | 574.8372 | 84 | 501.1111111 | 693.3333 | 820.2424242 | 2219 | 82 | 778.9558 | 496.2872 | 84 | 585.072 | 693.3333 | 856.703 | 2219 | 2
313 | RS | M | OECD_JPN | OECD | [8 empty] | 91 | 731.4712 | 500.7504 | 78.5 | 499.8848 | 693.3333 | 844.4444 | 2219 | 2
314 | RS | M | OECD_KOR | OECD | [8 empty] | 95 | 718.0198 | 500.8728 | 68.8 | 462.5272 | 693.3333 | 844.4444 | 2219 | 3
315 | RS | M | OECD_TUR | OECD | [8 empty] | 91 | 731.4712 | 500.7504 | 78.5 | 499.8848 | 693.3333 | 844.4444 | 2219 | 2
316 | RS | M | OECD_USA | OECD | 0 | [7 empty] | 91 | 731.4712 | 500.7504 | 78.5 | 499.8848 | 693.3333 | 844.4444 | 2219 | 2
317 | RS | M | REF_CAS | REF | [8 empty] | 45 | 627.9002 | 627.5197 | 0 | 84 | 640 | 746.6667 | 2213.2 | 1
318 | RS | M | REF_EEU-FSU | REF | [8 empty] | 45 | 627.9002 | 627.5197 | 0 | 84 | 640 | 746.6667 | 2213.2 | 1
319 | RS | M | REF_RUS | REF | [8 empty] | 45 | 627.9002 | 627.5197 | 0 | 84 | 640 | 746.6667 | 2213.2 | 1
320 | RS | S | ASIA_CHN | ASIA | [8 empty] | 28 | 93.49524 | 71.3124 | 0 | 16 | 107 | 174 | 180 | 5
321 | RS | S | ASIA_IDN | ASIA | [8 empty] | 26 | 86.84103 | 70.79491 | 0 | 16 | 107 | 159.75 | 180 | 4
322 | RS | S | ASIA_IND | ASIA | [8 empty] | 26 | 86.84103 | 70.79491 | 0 | 16 | 107 | 159.75 | 180 | 4
323 | RS | S | ASIA_OAS-CPA | ASIA | [8 empty] | 26 | 86.84103 | 70.79491 | 0 | 16 | 107 | 159.75 | 180 | 4
324 | RS | S | ASIA_OAS-L | ASIA | [8 empty] | 26 | 86.84103 | 70.79491 | 0 | 16 | 107 | 159.75 | 180 | 4
325 | RS | S | ASIA_OAS-M | ASIA | [8 empty] | 26 | 86.84103 | 70.79491 | 0 | 16 | 107 | 159.75 | 180 | 4
326 | RS | S | ASIA_PAK | ASIA | [8 empty] | 26 | 86.84103 | 70.79491 | 0 | 16 | 107 | 159.75 | 180 | 4
327 | RS | S | ASIA_TWN | ASIA | [8 empty] | 28 | 84.81667 | 70.35207 | 0 | 15.65 | 107 | 131.25 | 180 | 5
328 | RS | S | LAM_BRA | LAM | [8 empty] | 14 | 76.41905 | 69.8764 | 0 | 14.95 | 69.83333 | 117 | 176.1 | 2
329 | RS | S | LAM_LAM-L | LAM | [8 empty] | 14 | 76.41905 | 69.8764 | 0 | 14.95 | 69.83333 | 117 | 176.1 | 2
330 | RS | S | LAM_LAM-M | LAM | [8 empty] | 14 | 76.41905 | 69.8764 | 0 | 14.95 | 69.83333 | 117 | 176.1 | 2
331 | RS | S | LAM_MEX | LAM | [8 empty] | 14 | 76.41905 | 69.8764 | 0 | 14.95 | 69.83333 | 117 | 176.1 | 2
332 | RS | S | MAF_MEA-H | MAF | [8 empty] | 14 | 76.41905 | 69.8764 | 0 | 14.95 | 69.83333 | 117 | 176.1 | 2
333 | RS | S | MAF_MEA-M | MAF | [8 empty] | 14 | 76.41905 | 69.8764 | 0 | 14.95 | 69.83333 | 117 | 176.1 | 2
334 | RS | S | MAF_NAF | MAF | [8 empty] | 14 | 76.41905 | 69.8764 | 0 | 14.95 | 69.83333 | 117 | 176.1 | 2
335 | RS | S | MAF_SAF | MAF | [8 empty] | 14 | 76.41905 | 69.8764 | 0 | 14.95 | 69.83333 | 117 | 176.1 | 2
336 | RS | S | MAF_SSA-L | MAF | [8 empty] | 14 | 76.41905 | 69.8764 | 0 | 14.95 | 69.83333 | 117 | 176.1 | 2
337 | RS | S | MAF_SSA-M | MAF | [8 empty] | 14 | 76.41905 | 69.8764 | 0 | 14.95 | 69.83333 | 117 | 176.1 | 2
338 | RS | S | OECD_AUNZ | OECD | [8 empty] | 18 | 64.68889 | 65.29131 | 0 | 14.6 | 32.66666667 | 114.5 | 174.9 | 4
339 | RS | S | OECD_CAN | OECD | [8 empty] | 18 | 64.68889 | 65.29131 | 0 | 14.6 | 32.66666667 | 114.5 | 174.9 | 4
340 | RS | S | OECD_EEU | OECD | [8 empty] | 18 | 64.68889 | 65.29131 | 0 | 14.6 | 32.66666667 | 114.5 | 174.9 | 4
341 | RS | S | OECD_EFTA | OECD | [8 empty] | 18 | 64.68889 | 65.29131 | 0 | 14.6 | 32.66666667 | 114.5 | 174.9 | 4
342 | RS | S | OECD_EU12-H | OECD | [8 empty] | 18 | 64.68889 | 65.29131 | 0 | 14.6 | 32.66666667 | 114.5 | 174.9 | 4
343 | RS | S | OECD_EU12-M | OECD | [8 empty] | 18 | 64.68889 | 65.29131 | 0 | 14.6 | 32.66666667 | 114.5 | 174.9 | 4
344 | RS | S | OECD_EU15 | OECD | [8 empty] | 18 | 64.68889 | 65.29131 | 0 | 14.6 | 32.66666667 | 114.5 | 174.9 | 4
345 | RS | S | OECD_JPN | OECD | 0 | [7 empty] | 18 | 64.68889 | 65.29131 | 0 | 14.6 | 32.66666667 | 114.5 | 174.9 | 4
346 | RS | S | OECD_KOR | OECD | [8 empty] | 18 | 64.68889 | 65.29131 | 0 | 14.6 | 32.66666667 | 114.5 | 174.9 | 4
347 | RS | S | OECD_TUR | OECD | [8 empty] | 18 | 64.68889 | 65.29131 | 0 | 14.6 | 32.66666667 | 114.5 | 174.9 | 4
348 | RS | S | OECD_USA | OECD | [8 empty] | 18 | 64.68889 | 65.29131 | 0 | 14.6 | 32.66666667 | 114.5 | 174.9 | 4
349 | RS | S | REF_CAS | REF | [8 empty] | 14 | 76.41905 | 69.8764 | 0 | 14.95 | 69.83333 | 117 | 176.1 | 2
350 | RS | S | REF_EEU-FSU | REF | [8 empty] | 14 | 76.41905 | 69.8764 | 0 | 14.95 | 69.83333 | 117 | 176.1 | 2
351 | RS | S | REF_RUS | REF | [8 empty] | 14 | 76.41905 | 69.8764 | 0 | 14.95 | 69.83333 | 117 | 176.1 | 2
352 | RS | T | ASIA_CHN | ASIA | [8 empty] | 68 | 236.8488 | 445.6629 | 0 | 0 | 22.5 | 232.3417 | 855 | 5
353 | RS | T | ASIA_IDN | ASIA | [8 empty] | 50 | 237.1316 | 476.9697 | 0 | 0 | 29.5 | 137.75 | 1073.35 | 3
354 | RS | T | ASIA_IND | ASIA | [8 empty] | 50 | 237.1316 | 476.9697 | 0 | 0 | 29.5 | 137.75 | 1073.35 | 3
355 | RS | T | ASIA_OAS-CPA | ASIA | [8 empty] | 50 | 237.1316 | 476.9697 | 0 | 0 | 29.5 | 137.75 | 1073.35 | 3
356 | RS | T | ASIA_OAS-L | ASIA | [8 empty] | 50 | 237.1316 | 476.9697 | 0 | 0 | 29.5 | 137.75 | 1073.35 | 3
357 | RS | T | ASIA_OAS-M | ASIA | [8 empty] | 50 | 237.1316 | 476.9697 | 0 | 0 | 29.5 | 137.75 | 1073.35 | 3
358 | RS | T | ASIA_PAK | ASIA | [8 empty] | 50 | 237.1316 | 476.9697 | 0 | 0 | 29.5 | 137.75 | 1073.35 | 3
359 | RS | T | ASIA_TWN | ASIA | [8 empty] | 54 | 226.9737 | 460.0483 | 0 | 0.2125 | 34.5 | 112 | 993.95 | 5
360 | RS | T | LAM_BRA | LAM | 0 | [7 empty] | 56 | 249.2064 | 561.7103 | 0 | 0 | 29.5 | 145 | 1593.333 | 2
361 | RS | T | LAM_LAM-L | LAM | [8 empty] | 56 | 249.2064 | 561.7103 | 0 | 0 | 29.5 | 145 | 1593.333 | 2
362 | RS | T | LAM_LAM-M | LAM | 0 | [7 empty] | 56 | 249.2064 | 561.7103 | 0 | 0 | 29.5 | 145 | 1593.333 | 2
363 | RS | T | LAM_MEX | LAM | [8 empty] | 56 | 249.2064 | 561.7103 | 0 | 0 | 29.5 | 145 | 1593.333 | 2
364 | RS | T | MAF_MEA-H | MAF | [8 empty] | 56 | 249.2064 | 561.7103 | 0 | 0 | 29.5 | 145 | 1593.333 | 2
365 | RS | T | MAF_MEA-M | MAF | [8 empty] | 56 | 249.2064 | 561.7103 | 0 | 0 | 29.5 | 145 | 1593.333 | 2
366 | RS | T | MAF_NAF | MAF | [8 empty] | 56 | 249.2064 | 561.7103 | 0 | 0 | 29.5 | 145 | 1593.333 | 2
367 | RS | T | MAF_SAF | MAF | [8 empty] | 56 | 249.2064 | 561.7103 | 0 | 0 | 29.5 | 145 | 1593.333 | 2
368 | RS | T | MAF_SSA-L | MAF | [8 empty] | 56 | 249.2064 | 561.7103 | 0 | 0 | 29.5 | 145 | 1593.333 | 2
369 | RS | T | MAF_SSA-M | MAF | [8 empty] | 56 | 249.2064 | 561.7103 | 0 | 0 | 29.5 | 145 | 1593.333 | 2
370 | RS | T | OECD_AUNZ | OECD | 1 | 0.85 |  | 0.85 | 0.85 | 0.85 | 0.85 | 0.85 | 52 | 243.4367 | 575.5009 | 0 | 0 | 26 | 123.25 | 1593.333 | 3
371 | RS | T | OECD_CAN | OECD | 1 | 145 |  | 145 | 145 | 145 | 145 | 145 | 52 | 246.2088 | 574.6561 | 0 | 0 | 29.5 | 145 | 1593.333 | 3
372 | RS | T | OECD_EEU | OECD | [8 empty] | 51 | 248.1933 | 580.1942 | 0 | 0 | 26 | 130.5 | 1593.333 | 2
373 | RS | T | OECD_EFTA | OECD | 0 | [7 empty] | 51 | 248.1933 | 580.1942 | 0 | 0 | 26 | 130.5 | 1593.333 | 2
374 | RS | T | OECD_EU12-H | OECD | 0 | [7 empty] | 51 | 248.1933 | 580.1942 | 0 | 0 | 26 | 130.5 | 1593.333 | 2
375 | RS | T | OECD_EU12-M | OECD | [8 empty] | 51 | 248.1933 | 580.1942 | 0 | 0 | 26 | 130.5 | 1593.333 | 2
376 | RS | T | OECD_EU15 | OECD | 20 | 288.1944 | 657.5745 | 0 | 0 | 22.5 | 62 | 1633.167 | 71 | 263.7532 | 597.5125 | 0 | 0 | 33 | 116 | 1593.333 | 3
377 | RS | T | OECD_JPN | OECD | 1 | 0 |  | 0 | 0 | 0 | 0 | 0 | 52 | 243.4204 | 575.508 | 0 | 0 | 26 | 123.25 | 1593.333 | 3
378 | RS | T | OECD_KOR | OECD | [8 empty] | 53 | 246.1445 | 569.0231 | 0 | 0 | 33 | 145 | 1593.333 | 3
379 | RS | T | OECD_TUR | OECD | [8 empty] | 51 | 248.1933 | 580.1942 | 0 | 0 | 26 | 130.5 | 1593.333 | 2
380 | RS | T | OECD_USA | OECD | 0 | [7 empty] | 51 | 248.1933 | 580.1942 | 0 | 0 | 26 | 130.5 | 1593.333 | 2
381 | RS | T | REF_CAS | REF | [8 empty] | 56 | 249.2064 | 561.7103 | 0 | 0 | 29.5 | 145 | 1593.333 | 2
382 | RS | T | REF_EEU-FSU | REF | [8 empty] | 56 | 249.2064 | 561.7103 | 0 | 0 | 29.5 | 145 | 1593.333 | 2
383 | RS | T | REF_RUS | REF | [8 empty] | 56 | 249.2064 | 561.7103 | 0 | 0 | 29.5 | 145 | 1593.333 | 2