## steel_stop_at_100
| use_short | const_short | R5_32 | R5 | db_count | db_avg | db_sd | db_5 | db_25 | db_50 | db_75 | db_95 | expand_count | expand_avg | expand_sd | expand_5 | expand_25 | expand_50 | expand_75 | expand_95 | expand_rounds
0 | NR | C | ASIA_CHN | ASIA | 39 | 65.15933 | 34.39895 | 17.925 | 41.475 | 66 | 89 | 133.999 | 124 | 76.65935 | 86.03822 | 19 | 42.47 | 66 | 92.44 | 141.637 | 3
1 | NR | C | ASIA_IDN | ASIA | [8 empty] | 184 | 95.53307 | 176.1061 | 15.45502 | 40.4475 | 66 | 94.94934 | 195 | 3
2 | NR | C | ASIA_IND | ASIA | [8 empty] | 184 | 95.53307 | 176.1061 | 15.45502 | 40.4475 | 66 | 94.94934 | 195 | 3
3 | NR | C | ASIA_OAS-CPA | ASIA | [8 empty] | 184 | 95.53307 | 176.1061 | 15.45502 | 40.4475 | 66 | 94.94934 | 195 | 3
4 | NR | C | ASIA_OAS-L | ASIA | [8 empty] | 186 | 95.62412 | 175.1538 | 15.66257 | 40.48 | 67.31 | 95.63 | 195 | 4
5 | NR | C | ASIA_OAS-M | ASIA | 1 | 230.1166667 |  | 230.1166667 | 230.1166667 | 230.1166667 | 230.1166667 | 230.1166667 | 185 | 96.26055 | 175.9054 | 15.55879 | 40.48 | 66 | 95.63 | 223.0933 | 4
6 | NR | C | ASIA_PAK | ASIA | [8 empty] | 184 | 95.53307 | 176.1061 | 15.45502 | 40.4475 | 66 | 94.94934 | 195 | 3
7 | NR | C | ASIA_TWN | ASIA | 2 | 514 | 550.1291 | 163.9 | 319.5 | 514 | 708.5 | 864.1 | 192 | 105.3963 | 191.2006 | 16.28521 | 40.48 | 69.67 | 102.25 | 230.1166667 | 5
8 | NR | C | LAM_BRA | LAM | [8 empty] | 189 | 96.20607 | 209.6521 | 15.0535 | 34.70901764 | 59 | 94.72245245 | 180 | 3
9 | NR | C | LAM_LAM-L | LAM | [8 empty] | 189 | 96.20607 | 209.6521 | 15.0535 | 34.70901764 | 59 | 94.72245245 | 180 | 3
10 | NR | C | LAM_LAM-M | LAM | 2 | 108 | 101.8234 | 43.2 | 72 | 108 | 144 | 172.8 | 189 | 96.20607 | 209.6521 | 15.0535 | 34.70901764 | 59 | 94.72245245 | 180 | 3
11 | NR | C | LAM_MEX | LAM | [8 empty] | 189 | 96.20607 | 209.6521 | 15.0535 | 34.70901764 | 59 | 94.72245245 | 180 | 3
12 | NR | C | MAF_MEA-H | MAF | [8 empty] | 187 | 96.07994 | 210.6404 | 15.03847 | 34.70901764 | 59 | 94.11623 | 171.9 | 2
13 | NR | C | MAF_MEA-M | MAF | [8 empty] | 187 | 96.07994 | 210.6404 | 15.03847 | 34.70901764 | 59 | 94.11623 | 171.9 | 2
14 | NR | C | MAF_NAF | MAF | [8 empty] | 187 | 96.07994 | 210.6404 | 15.03847 | 34.70901764 | 59 | 94.11623 | 171.9 | 2
15 | NR | C | MAF_SAF | MAF | [8 empty] | 187 | 96.07994 | 210.6404 | 15.03847 | 34.70901764 | 59 | 94.11623 | 171.9 | 2
16 | NR | C | MAF_SSA-L | MAF | [8 empty] | 187 | 96.07994 | 210.6404 | 15.03847 | 34.70901764 | 59 | 94.11623 | 171.9 | 2
17 | NR | C | MAF_SSA-M | MAF | [8 empty] | 187 | 96.07994 | 210.6404 | 15.03847 | 34.70901764 | 59 | 94.11623 | 171.9 | 2
18 | NR | C | OECD_AUNZ | OECD | 1 | 136.8562491 |  | 136.8562491 | 136.8562491 | 136.8562491 | 136.8562491 | 136.8562491 | 187 | 96.58111 | 241.0799 | 14.99337327 | 29.46395 | 53.9 | 93.045 | 141.5104 | 4
19 | NR | C | OECD_CAN | OECD | 5 | 81 | 35.48944 | 49 | 49 | 74 | 102 | 125.2 | 191 | 95.96236 | 238.5789 | 14.99337327 | 29.8 | 53.9 | 93.045 | 141.3417 | 4
20 | NR | C | OECD_EEU | OECD | [8 empty] | 186 | 96.36457 | 241.7123 | 14.99337327 | 29.29592 | 52.275 | 92.545 | 141.5526 | 3
21 | NR | C | OECD_EFTA | OECD | 3 | 23.19709 | 15.77205 | 8.670327 | 15.57593 | 24.20794 | 31.32367 | 37.01625 | 189 | 95.20318 | 239.9568 | 14.99337327 | 29.12789929 | 50.64 | 92.44 | 141.4261 | 4
22 | NR | C | OECD_EU12-H | OECD | [8 empty] | 186 | 96.36457 | 241.7123 | 14.99337327 | 29.29592 | 52.275 | 92.545 | 141.5526 | 3
23 | NR | C | OECD_EU12-M | OECD | [8 empty] | 186 | 96.36457 | 241.7123 | 14.99337327 | 29.29592 | 52.275 | 92.545 | 141.5526 | 3
24 | NR | C | OECD_EU15 | OECD | 29 | 48.23485 | 35.44309 | 15.0535 | 21.74 | 40.72450022 | 62.11 | 121.8 | 123 | 86.32599 | 235.8567 | 14.99337327 | 23.02 | 47 | 83.14241 | 139 | 3
25 | NR | C | OECD_JPN | OECD | [8 empty] | 142 | 95.44238 | 230.046 | 15.00089 | 31.63042138 | 55.4625172 | 93.2775 | 141.7213 | 3
26 | NR | C | OECD_KOR | OECD | [8 empty] | 186 | 96.36457 | 241.7123 | 14.99337327 | 29.29592 | 52.275 | 92.545 | 141.5526 | 3
27 | NR | C | OECD_TUR | OECD | [8 empty] | 186 | 96.36457 | 241.7123 | 14.99337327 | 29.29592 | 52.275 | 92.545 | 141.5526 | 3
28 | NR | C | OECD_USA | OECD | 8 | 314.9794 | 636.8066 | 43.00278 | 87.72658 | 97.95163 | 115.7121 | 1273.479 | 102 | 115.0894 | 312.7954 | 15.00089 | 24.20794 | 51.45 | 94.72245245 | 139 | 3
29 | NR | C | REF_CAS | REF | [8 empty] | 187 | 96.07994 | 210.6404 | 15.03847 | 34.70901764 | 59 | 94.11623 | 171.9 | 2
30 | NR | C | REF_EEU-FSU | REF | [8 empty] | 187 | 96.07994 | 210.6404 | 15.03847 | 34.70901764 | 59 | 94.11623 | 171.9 | 2
31 | NR | C | REF_RUS | REF | [8 empty] | 187 | 96.07994 | 210.6404 | 15.03847 | 34.70901764 | 59 | 94.11623 | 171.9 | 2
32 | NR | M | ASIA_CHN | ASIA | 15 | 24.768 | 15.53964 | 0 | 23.56 | 26 | 28 | 49.026 | 129 | 25.4407 | 19.69922 | 0 | 11.4816365 | 26 | 28 | 56.768 | 5
33 | NR | M | ASIA_IDN | ASIA | [8 empty] | 112 | 25.79679 | 20.27013 | 0 | 11.4816365 | 26 | 28.28541638 | 58 | 4
34 | NR | M | ASIA_IND | ASIA | [8 empty] | 112 | 25.79679 | 20.27013 | 0 | 11.4816365 | 26 | 28.28541638 | 58 | 4
35 | NR | M | ASIA_OAS-CPA | ASIA | [8 empty] | 112 | 25.79679 | 20.27013 | 0 | 11.4816365 | 26 | 28.28541638 | 58 | 4
36 | NR | M | ASIA_OAS-L | ASIA | [8 empty] | 114 | 25.43193 | 20.27626 | 0 | 11.37333137 | 26 | 28.21406 | 58 | 5
37 | NR | M | ASIA_OAS-M | ASIA | [8 empty] | 112 | 25.79679 | 20.27013 | 0 | 11.4816365 | 26 | 28.28541638 | 58 | 4
38 | NR | M | ASIA_PAK | ASIA | [8 empty] | 112 | 25.79679 | 20.27013 | 0 | 11.4816365 | 26 | 28.28541638 | 58 | 4
39 | NR | M | ASIA_TWN | ASIA | [8 empty] | 116 | 26.26931 | 20.36658 | 0 | 11.8897 | 26 | 28.98058 | 58 | 5
40 | NR | M | LAM_BRA | LAM | [8 empty] | 72 | 26.88917 | 22.0037 | 0 | 11.4816365 | 26 | 31.06606759 | 74.65 | 2
41 | NR | M | LAM_LAM-L | LAM | [8 empty] | 72 | 26.88917 | 22.0037 | 0 | 11.4816365 | 26 | 31.06606759 | 74.65 | 2
42 | NR | M | LAM_LAM-M | LAM | [8 empty] | 72 | 26.88917 | 22.0037 | 0 | 11.4816365 | 26 | 31.06606759 | 74.65 | 2
43 | NR | M | LAM_MEX | LAM | [8 empty] | 72 | 26.88917 | 22.0037 | 0 | 11.4816365 | 26 | 31.06606759 | 74.65 | 2
44 | NR | M | MAF_MEA-H | MAF | [8 empty] | 72 | 26.88917 | 22.0037 | 0 | 11.4816365 | 26 | 31.06606759 | 74.65 | 2
45 | NR | M | MAF_MEA-M | MAF | [8 empty] | 72 | 26.88917 | 22.0037 | 0 | 11.4816365 | 26 | 31.06606759 | 74.65 | 2
46 | NR | M | MAF_NAF | MAF | [8 empty] | 72 | 26.88917 | 22.0037 | 0 | 11.4816365 | 26 | 31.06606759 | 74.65 | 2
47 | NR | M | MAF_SAF | MAF | [8 empty] | 72 | 26.88917 | 22.0037 | 0 | 11.4816365 | 26 | 31.06606759 | 74.65 | 2
48 | NR | M | MAF_SSA-L | MAF | [8 empty] | 72 | 26.88917 | 22.0037 | 0 | 11.4816365 | 26 | 31.06606759 | 74.65 | 2
49 | NR | M | MAF_SSA-M | MAF | [8 empty] | 72 | 26.88917 | 22.0037 | 0 | 11.4816365 | 26 | 31.06606759 | 74.65 | 2
50 | NR | M | OECD_AUNZ | OECD | [8 empty] | 110 | 27.51975 | 23.48815 | 0.0405 | 11.4816365 | 26 | 31.06606759 | 95 | 4
51 | NR | M | OECD_CAN | OECD | 1 | 95 |  | 95 | 95 | 95 | 95 | 95 | 111 | 28.12768 | 24.24255 | 0.045 | 11.4816365 | 26 | 31.14841841 | 95 | 5
52 | NR | M | OECD_EEU | OECD | [8 empty] | 110 | 27.51975 | 23.48815 | 0.0405 | 11.4816365 | 26 | 31.06606759 | 95 | 4
53 | NR | M | OECD_EFTA | OECD | [8 empty] | 110 | 27.51975 | 23.48815 | 0.0405 | 11.4816365 | 26 | 31.06606759 | 95 | 4
54 | NR | M | OECD_EU12-H | OECD | [8 empty] | 110 | 27.51975 | 23.48815 | 0.0405 | 11.4816365 | 26 | 31.06606759 | 95 | 4
55 | NR | M | OECD_EU12-M | OECD | [8 empty] | 110 | 27.51975 | 23.48815 | 0.0405 | 11.4816365 | 26 | 31.06606759 | 95 | 4
56 | NR | M | OECD_EU15 | OECD | 17 | 26.31257 | 21.93518 | 7.012885 | 11.4816365 | 26.35937635 | 31.06606759 | 56.4 | 127 | 26.63582 | 22.50104 | 0.963 | 11.40943308 | 26 | 31.06606759 | 95 | 5
57 | NR | M | OECD_JPN | OECD | [8 empty] | 110 | 27.51975 | 23.48815 | 0.0405 | 11.4816365 | 26 | 31.06606759 | 95 | 4
58 | NR | M | OECD_KOR | OECD | [8 empty] | 110 | 27.51975 | 23.48815 | 0.0405 | 11.4816365 | 26 | 31.06606759 | 95 | 4
59 | NR | M | OECD_TUR | OECD | [8 empty] | 110 | 27.51975 | 23.48815 | 0.0405 | 11.4816365 | 26 | 31.06606759 | 95 | 4
60 | NR | M | OECD_USA | OECD | [8 empty] | 110 | 27.51975 | 23.48815 | 0.0405 | 11.4816365 | 26 | 31.06606759 | 95 | 4
61 | NR | M | REF_CAS | REF | [8 empty] | 72 | 26.88917 | 22.0037 | 0 | 11.4816365 | 26 | 31.06606759 | 74.65 | 2
62 | NR | M | REF_EEU-FSU | REF | [8 empty] | 72 | 26.88917 | 22.0037 | 0 | 11.4816365 | 26 | 31.06606759 | 74.65 | 2
63 | NR | M | REF_RUS | REF | [8 empty] | 72 | 26.88917 | 22.0037 | 0 | 11.4816365 | 26 | 31.06606759 | 74.65 | 2
64 | NR | S | ASIA_CHN | ASIA | [8 empty] | 26 | 142.5 | 71.21812 | 8 | 139.25 | 143 | 160 | 288.25 | 4
65 | NR | S | ASIA_IDN | ASIA | [8 empty] | 26 | 142.5 | 71.21812 | 8 | 139.25 | 143 | 160 | 288.25 | 4
66 | NR | S | ASIA_IND | ASIA | [8 empty] | 26 | 142.5 | 71.21812 | 8 | 139.25 | 143 | 160 | 288.25 | 4
67 | NR | S | ASIA_OAS-CPA | ASIA | [8 empty] | 26 | 142.5 | 71.21812 | 8 | 139.25 | 143 | 160 | 288.25 | 4
68 | NR | S | ASIA_OAS-L | ASIA | [8 empty] | 26 | 136.4615 | 75.74601 | 8 | 123.25 | 142 | 145 | 288.25 | 4
69 | NR | S | ASIA_OAS-M | ASIA | [8 empty] | 26 | 142.5 | 71.21812 | 8 | 139.25 | 143 | 160 | 288.25 | 4
70 | NR | S | ASIA_PAK | ASIA | [8 empty] | 26 | 142.5 | 71.21812 | 8 | 139.25 | 143 | 160 | 288.25 | 4
71 | NR | S | ASIA_TWN | ASIA | 1 | 165 |  | 165 | 165 | 165 | 165 | 165 | 26 | 142.5 | 71.21812 | 8 | 139.25 | 143 | 160 | 288.25 | 4
72 | NR | S | LAM_BRA | LAM | [8 empty] | 23 | 160.1739 | 72.52877 | 111 | 140 | 144 | 155 | 325 | 3
73 | NR | S | LAM_LAM-L | LAM | [8 empty] | 23 | 160.1739 | 72.52877 | 111 | 140 | 144 | 155 | 325 | 3
74 | NR | S | LAM_LAM-M | LAM | 1 | 325 |  | 325 | 325 | 325 | 325 | 325 | 23 | 160.1739 | 72.52877 | 111 | 140 | 144 | 155 | 325 | 3
75 | NR | S | LAM_MEX | LAM | [8 empty] | 23 | 160.1739 | 72.52877 | 111 | 140 | 144 | 155 | 325 | 3
76 | NR | S | MAF_MEA-H | MAF | [8 empty] | 22 | 152.6818 | 64.48579 | 111 | 140 | 143 | 145 | 317.65 | 2
77 | NR | S | MAF_MEA-M | MAF | [8 empty] | 22 | 152.6818 | 64.48579 | 111 | 140 | 143 | 145 | 317.65 | 2
78 | NR | S | MAF_NAF | MAF | [8 empty] | 22 | 152.6818 | 64.48579 | 111 | 140 | 143 | 145 | 317.65 | 2
79 | NR | S | MAF_SAF | MAF | [8 empty] | 22 | 152.6818 | 64.48579 | 111 | 140 | 143 | 145 | 317.65 | 2
80 | NR | S | MAF_SSA-L | MAF | [8 empty] | 22 | 152.6818 | 64.48579 | 111 | 140 | 143 | 145 | 317.65 | 2
81 | NR | S | MAF_SSA-M | MAF | [8 empty] | 22 | 152.6818 | 64.48579 | 111 | 140 | 143 | 145 | 317.65 | 2
82 | NR | S | OECD_AUNZ | OECD | [8 empty] | 42 | 146.7857 | 48.03481 | 111 | 139.25 | 142 | 144.75 | 178 | 4
83 | NR | S | OECD_CAN | OECD | 1 | 111 |  | 111 | 111 | 111 | 111 | 111 | 43 | 145.9535 | 47.77225 | 111 | 139 | 142 | 144.5 | 178 | 5
84 | NR | S | OECD_EEU | OECD | [8 empty] | 42 | 146.7857 | 48.03481 | 111 | 139.25 | 142 | 144.75 | 178 | 4
85 | NR | S | OECD_EFTA | OECD | [8 empty] | 42 | 146.7857 | 48.03481 | 111 | 139.25 | 142 | 144.75 | 178 | 4
86 | NR | S | OECD_EU12-H | OECD | [8 empty] | 42 | 146.7857 | 48.03481 | 111 | 139.25 | 142 | 144.75 | 178 | 4
87 | NR | S | OECD_EU12-M | OECD | [8 empty] | 42 | 146.7857 | 48.03481 | 111 | 139.25 | 142 | 144.75 | 178 | 4
88 | NR | S | OECD_EU15 | OECD | [8 empty] | 42 | 146.7857 | 48.03481 | 111 | 139.25 | 142 | 144.75 | 178 | 4
89 | NR | S | OECD_JPN | OECD | 6 | 142.8333 | 1.834848 | 140.5 | 142 | 143 | 144 | 144.75 | 50 | 146.92 | 44.09953 | 111 | 140 | 142 | 144.75 | 178 | 5
90 | NR | S | OECD_KOR | OECD | [8 empty] | 42 | 146.7857 | 48.03481 | 111 | 139.25 | 142 | 144.75 | 178 | 4
91 | NR | S | OECD_TUR | OECD | [8 empty] | 42 | 146.7857 | 48.03481 | 111 | 139.25 | 142 | 144.75 | 178 | 4
92 | NR | S | OECD_USA | OECD | 0 | [7 empty] | 42 | 146.7857 | 48.03481 | 111 | 139.25 | 142 | 144.75 | 178 | 4
93 | NR | S | REF_CAS | REF | [8 empty] | 22 | 152.6818 | 64.48579 | 111 | 140 | 143 | 145 | 317.65 | 2
94 | NR | S | REF_EEU-FSU | REF | [8 empty] | 22 | 152.6818 | 64.48579 | 111 | 140 | 143 | 145 | 317.65 | 2
95 | NR | S | REF_RUS | REF | [8 empty] | 22 | 152.6818 | 64.48579 | 111 | 140 | 143 | 145 | 317.65 | 2
96 | NR | T | ASIA_CHN | ASIA | 5 | 0.394 | 0.5263839 | 0 | 0 | 0.03 | 0.94 | 0.988 | 38 | 5.490711 | 18.86674 | 0 | 0.03 | 0.97 | 4.795 | 10 | 4
97 | NR | T | ASIA_IDN | ASIA | [8 empty] | 28 | 6.503143 | 21.89207 | 0 | 0.03 | 0.97 | 4.84625 | 10 | 3
98 | NR | T | ASIA_IND | ASIA | [8 empty] | 28 | 6.503143 | 21.89207 | 0 | 0.03 | 0.97 | 4.84625 | 10 | 3
99 | NR | T | ASIA_OAS-CPA | ASIA | [8 empty] | 28 | 6.503143 | 21.89207 | 0 | 0.03 | 0.97 | 4.84625 | 10 | 3
100 | NR | T | ASIA_OAS-L | ASIA | [8 empty] | 30 | 6.402933 | 21.12713 | 0 | 0.03 | 1 | 5 | 10 | 4
101 | NR | T | ASIA_OAS-M | ASIA | [8 empty] | 28 | 6.503143 | 21.89207 | 0 | 0.03 | 0.97 | 4.84625 | 10 | 3
102 | NR | T | ASIA_PAK | ASIA | [8 empty] | 28 | 6.503143 | 21.89207 | 0 | 0.03 | 0.97 | 4.84625 | 10 | 3
103 | NR | T | ASIA_TWN | ASIA | [8 empty] | 28 | 6.503143 | 21.89207 | 0 | 0.03 | 0.97 | 4.84625 | 10 | 3
104 | NR | T | LAM_BRA | LAM | [8 empty] | 18 | 14.86272 | 37.27509 | 0 | 0.03 | 0.97 | 4.94875 | 117 | 2
105 | NR | T | LAM_LAM-L | LAM | [8 empty] | 18 | 14.86272 | 37.27509 | 0 | 0.03 | 0.97 | 4.94875 | 117 | 2
106 | NR | T | LAM_LAM-M | LAM | [8 empty] | 18 | 14.86272 | 37.27509 | 0 | 0.03 | 0.97 | 4.94875 | 117 | 2
107 | NR | T | LAM_MEX | LAM | [8 empty] | 18 | 14.86272 | 37.27509 | 0 | 0.03 | 0.97 | 4.94875 | 117 | 2
108 | NR | T | MAF_MEA-H | MAF | [8 empty] | 18 | 14.86272 | 37.27509 | 0 | 0.03 | 0.97 | 4.94875 | 117 | 2
109 | NR | T | MAF_MEA-M | MAF | [8 empty] | 18 | 14.86272 | 37.27509 | 0 | 0.03 | 0.97 | 4.94875 | 117 | 2
110 | NR | T | MAF_NAF | MAF | [8 empty] | 18 | 14.86272 | 37.27509 | 0 | 0.03 | 0.97 | 4.94875 | 117 | 2
111 | NR | T | MAF_SAF | MAF | [8 empty] | 18 | 14.86272 | 37.27509 | 0 | 0.03 | 0.97 | 4.94875 | 117 | 2
112 | NR | T | MAF_SSA-L | MAF | [8 empty] | 18 | 14.86272 | 37.27509 | 0 | 0.03 | 0.97 | 4.94875 | 117 | 2
113 | NR | T | MAF_SSA-M | MAF | [8 empty] | 18 | 14.86272 | 37.27509 | 0 | 0.03 | 0.97 | 4.94875 | 117 | 2
114 | NR | T | OECD_AUNZ | OECD | [8 empty] | 19 | 20.23837 | 43.14274 | 0 | 0.03 | 1 | 6.515 | 117 | 3
115 | NR | T | OECD_CAN | OECD | [8 empty] | 19 | 20.23837 | 43.14274 | 0 | 0.03 | 1 | 6.515 | 117 | 3
116 | NR | T | OECD_EEU | OECD | [8 empty] | 19 | 20.23837 | 43.14274 | 0 | 0.03 | 1 | 6.515 | 117 | 3
117 | NR | T | OECD_EFTA | OECD | [8 empty] | 19 | 20.23837 | 43.14274 | 0 | 0.03 | 1 | 6.515 | 117 | 3
118 | NR | T | OECD_EU12-H | OECD | [8 empty] | 19 | 20.23837 | 43.14274 | 0 | 0.03 | 1 | 6.515 | 117 | 3
119 | NR | T | OECD_EU12-M | OECD | [8 empty] | 19 | 20.23837 | 43.14274 | 0 | 0.03 | 1 | 6.515 | 117 | 3
120 | NR | T | OECD_EU15 | OECD | 0 | [7 empty] | 19 | 20.23837 | 43.14274 | 0 | 0.03 | 1 | 6.515 | 117 | 3
121 | NR | T | OECD_JPN | OECD | [8 empty] | 19 | 20.23837 | 43.14274 | 0 | 0.03 | 1 | 6.515 | 117 | 3
122 | NR | T | OECD_KOR | OECD | [8 empty] | 19 | 20.23837 | 43.14274 | 0 | 0.03 | 1 | 6.515 | 117 | 3
123 | NR | T | OECD_TUR | OECD | [8 empty] | 19 | 20.23837 | 43.14274 | 0 | 0.03 | 1 | 6.515 | 117 | 3
124 | NR | T | OECD_USA | OECD | 1 | 117 |  | 117 | 117 | 117 | 117 | 117 | 19 | 20.23837 | 43.14274 | 0 | 0.03 | 1 | 6.515 | 117 | 3
125 | NR | T | REF_CAS | REF | [8 empty] | 18 | 14.86272 | 37.27509 | 0 | 0.03 | 0.97 | 4.94875 | 117 | 2
126 | NR | T | REF_EEU-FSU | REF | [8 empty] | 18 | 14.86272 | 37.27509 | 0 | 0.03 | 0.97 | 4.94875 | 117 | 2
127 | NR | T | REF_RUS | REF | [8 empty] | 18 | 14.86272 | 37.27509 | 0 | 0.03 | 0.97 | 4.94875 | 117 | 2
128 | RM | C | ASIA_CHN | ASIA | 10 | 59.46966 | 24.44434 | 23.4980222 | 49.9213 | 62.27328 | 72.06186117 | 87.6437 | 100 | 44.2929 | 31.99486 | 4.596404 | 17.375 | 40 | 65.13664 | 79 | 3
129 | RM | C | ASIA_IDN | ASIA | [8 empty] | 121 | 64.84854 | 115.2569 | 4.596404 | 18.2 | 49 | 72.08248156 | 106 | 3
130 | RM | C | ASIA_IND | ASIA | 0 | [7 empty] | 121 | 64.84854 | 115.2569 | 4.596404 | 18.2 | 49 | 72.08248156 | 106 | 3
131 | RM | C | ASIA_OAS-CPA | ASIA | [8 empty] | 121 | 64.84854 | 115.2569 | 4.596404 | 18.2 | 49 | 72.08248156 | 106 | 3
132 | RM | C | ASIA_OAS-L | ASIA | [8 empty] | 124 | 65.79575 | 114.0028 | 5.2569434 | 18.2 | 49 | 75 | 106 | 4
133 | RM | C | ASIA_OAS-M | ASIA | 2 | 28.06395664 | 13.94974 | 19.1864 | 23.13197832 | 28.06395664 | 32.99593496 | 36.94152 | 123 | 64.25042 | 114.4107 | 5.0367636 | 18.2 | 46.6 | 72.08248156 | 106 | 4
134 | RM | C | ASIA_PAK | ASIA | [8 empty] | 121 | 64.84854 | 115.2569 | 4.596404 | 18.2 | 49 | 72.08248156 | 106 | 3
135 | RM | C | ASIA_TWN | ASIA | [8 empty] | 145 | 89.76327 | 160.131 | 9 | 25 | 56 | 92 | 195 | 5
136 | RM | C | LAM_BRA | LAM | 0 | [7 empty] | 113 | 77.62976 | 74.48204 | 18 | 35.55786 | 52.68518519 | 96.29367884 | 216.3768 | 3
137 | RM | C | LAM_LAM-L | LAM | [8 empty] | 113 | 77.62976 | 74.48204 | 18 | 35.55786 | 52.68518519 | 96.29367884 | 216.3768 | 3
138 | RM | C | LAM_LAM-M | LAM | 1 | 37.5 |  | 37.5 | 37.5 | 37.5 | 37.5 | 37.5 | 113 | 77.62976 | 74.48204 | 18 | 35.55786 | 52.68518519 | 96.29367884 | 216.3768 | 3
139 | RM | C | LAM_MEX | LAM | [8 empty] | 113 | 77.62976 | 74.48204 | 18 | 35.55786 | 52.68518519 | 96.29367884 | 216.3768 | 3
140 | RM | C | MAF_MEA-H | MAF | [8 empty] | 110 | 78.62628 | 75.25909 | 17.925 | 34.125 | 56 | 96.82341971 | 223.6431 | 2
141 | RM | C | MAF_MEA-M | MAF | [8 empty] | 110 | 78.62628 | 75.25909 | 17.925 | 34.125 | 56 | 96.82341971 | 223.6431 | 2
142 | RM | C | MAF_NAF | MAF | [8 empty] | 110 | 78.62628 | 75.25909 | 17.925 | 34.125 | 56 | 96.82341971 | 223.6431 | 2
143 | RM | C | MAF_SAF | MAF | [8 empty] | 110 | 78.62628 | 75.25909 | 17.925 | 34.125 | 56 | 96.82341971 | 223.6431 | 2
144 | RM | C | MAF_SSA-L | MAF | 1 | 26.72839506 |  | 26.72839506 | 26.72839506 | 26.72839506 | 26.72839506 | 26.72839506 | 110 | 78.62628 | 75.25909 | 17.925 | 34.125 | 56 | 96.82341971 | 223.6431 | 2
145 | RM | C | MAF_SSA-M | MAF | [8 empty] | 110 | 78.62628 | 75.25909 | 17.925 | 34.125 | 56 | 96.82341971 | 223.6431 | 2
146 | RM | C | OECD_AUNZ | OECD | 7 | 90.06531 | 79.61385 | 31.68519 | 35.60185185 | 39.56349206 | 121.3403 | 208.3674 | 102 | 83.70164 | 79.11977 | 21.335 | 34.125 | 56.5 | 109.1049 | 245.4419928 | 2
147 | RM | C | OECD_CAN | OECD | 2 | 54.68330096 | 20.38797 | 41.70847 | 47.47506394 | 54.68330096 | 61.89153798 | 67.65813 | 215 | 77.78437 | 76.313 | 17.55914 | 31.75979 | 52.60229133 | 96.64683942 | 245.4419928 | 3
148 | RM | C | OECD_EEU | OECD | [8 empty] | 213 | 78.00129 | 76.62619 | 17.52177 | 31.75979 | 52.60229133 | 97 | 245.4419928 | 2
149 | RM | C | OECD_EFTA | OECD | 0 | [7 empty] | 213 | 78.00129 | 76.62619 | 17.52177 | 31.75979 | 52.60229133 | 97 | 245.4419928 | 2
150 | RM | C | OECD_EU12-H | OECD | 0 | [7 empty] | 213 | 78.00129 | 76.62619 | 17.52177 | 31.75979 | 52.60229133 | 97 | 245.4419928 | 2
151 | RM | C | OECD_EU12-M | OECD | [8 empty] | 213 | 78.00129 | 76.62619 | 17.52177 | 31.75979 | 52.60229133 | 97 | 245.4419928 | 2
152 | RM | C | OECD_EU15 | OECD | 71 | 74.94652 | 63.99653 | 19.5 | 31.75979 | 49 | 91.170625 | 194.5 | 165 | 69.34825 | 61.1916 | 17.3723 | 30.9 | 43.13125 | 85 | 192 | 2
153 | RM | C | OECD_JPN | OECD | 6 | 179.1667 | 197.4735 | 50.75 | 56.25 | 58 | 280.25 | 463.5 | 111 | 93.47126 | 99.26792 | 21.65 | 36.16205 | 59 | 105.4195 | 335.5 | 3
154 | RM | C | OECD_KOR | OECD | 8 | 95.71261 | 25.20511 | 57.90939 | 90.31048 | 98.32841712 | 107.5944 | 124.5191 | 103 | 84.20205 | 76.66553 | 21.37 | 35.55786 | 59.7975 | 106.8390933 | 240.5978 | 2
155 | RM | C | OECD_TUR | OECD | [8 empty] | 213 | 78.00129 | 76.62619 | 17.52177 | 31.75979 | 52.60229133 | 97 | 245.4419928 | 2
156 | RM | C | OECD_USA | OECD | 1 | 5.382131324 |  | 5.382131324 | 5.382131324 | 5.382131324 | 5.382131324 | 5.382131324 | 214 | 77.66194 | 76.60711 | 16.7446 | 31.75979 | 52.60229133 | 96.82341971 | 245.4419928 | 3
157 | RM | C | REF_CAS | REF | [8 empty] | 109 | 79.10241 | 75.44008 | 17.9 | 34.5 | 56 | 97 | 226.0652 | 1
158 | RM | C | REF_EEU-FSU | REF | [8 empty] | 109 | 79.10241 | 75.44008 | 17.9 | 34.5 | 56 | 97 | 226.0652 | 1
159 | RM | C | REF_RUS | REF | [8 empty] | 109 | 79.10241 | 75.44008 | 17.9 | 34.5 | 56 | 97 | 226.0652 | 1
160 | RM | M | ASIA_CHN | ASIA | 2 | 188.5006 | 262.7575 | 21.28275 | 95.60181 | 188.5006 | 281.3994 | 355.7185 | 106 | 33.28931 | 78.20021 | 0.09 | 6 | 16 | 21 | 121.2054726 | 5
161 | RM | M | ASIA_IDN | ASIA | 0 | [7 empty] | 115 | 38.16863 | 71.64372 | 0 | 6 | 20 | 28 | 125.3438 | 4
162 | RM | M | ASIA_IND | ASIA | 1 | 121.2054726 |  | 121.2054726 | 121.2054726 | 121.2054726 | 121.2054726 | 121.2054726 | 116 | 38.88447 | 71.74699 | 0 | 6 | 20 | 28 | 124.6541 | 5
163 | RM | M | ASIA_OAS-CPA | ASIA | [8 empty] | 115 | 38.16863 | 71.64372 | 0 | 6 | 20 | 28 | 125.3438 | 4
164 | RM | M | ASIA_OAS-L | ASIA | [8 empty] | 118 | 37.32536 | 70.91336 | 0 | 6 | 18 | 27.25 | 123.2747 | 5
165 | RM | M | ASIA_OAS-M | ASIA | 1 | 49.69 |  | 49.69 | 49.69 | 49.69 | 49.69 | 49.69 | 116 | 38.26796 | 71.33957 | 0 | 6 | 20 | 28 | 124.6541 | 5
166 | RM | M | ASIA_PAK | ASIA | [8 empty] | 115 | 38.16863 | 71.64372 | 0 | 6 | 20 | 28 | 125.3438 | 4
167 | RM | M | ASIA_TWN | ASIA | [8 empty] | 127 | 36.92435 | 68.56026 | 0 | 6 | 21 | 28 | 121.2054726 | 6
168 | RM | M | LAM_BRA | LAM | [8 empty] | 101 | 39.41718 | 60.97017 | 1 | 9.2196971 | 21 | 39.28571429 | 135 | 4
169 | RM | M | LAM_LAM-L | LAM | [8 empty] | 101 | 39.41718 | 60.97017 | 1 | 9.2196971 | 21 | 39.28571429 | 135 | 4
170 | RM | M | LAM_LAM-M | LAM | 1 | 39.28571429 |  | 39.28571429 | 39.28571429 | 39.28571429 | 39.28571429 | 39.28571429 | 101 | 39.41718 | 60.97017 | 1 | 9.2196971 | 21 | 39.28571429 | 135 | 4
171 | RM | M | LAM_MEX | LAM | [8 empty] | 101 | 39.41718 | 60.97017 | 1 | 9.2196971 | 21 | 39.28571429 | 135 | 4
172 | RM | M | MAF_MEA-H | MAF | [8 empty] | 176 | 35.31226 | 57.43684 | 1 | 8.264948808 | 19.95467 | 38 | 124.6541 | 3
173 | RM | M | MAF_MEA-M | MAF | [8 empty] | 176 | 35.31226 | 57.43684 | 1 | 8.264948808 | 19.95467 | 38 | 124.6541 | 3
174 | RM | M | MAF_NAF | MAF | [8 empty] | 176 | 35.31226 | 57.43684 | 1 | 8.264948808 | 19.95467 | 38 | 124.6541 | 3
175 | RM | M | MAF_SAF | MAF | [8 empty] | 176 | 35.31226 | 57.43684 | 1 | 8.264948808 | 19.95467 | 38 | 124.6541 | 3
176 | RM | M | MAF_SSA-L | MAF | [8 empty] | 176 | 35.31226 | 57.43684 | 1 | 8.264948808 | 19.95467 | 38 | 124.6541 | 3
177 | RM | M | MAF_SSA-M | MAF | [8 empty] | 176 | 35.31226 | 57.43684 | 1 | 8.264948808 | 19.95467 | 38 | 124.6541 | 3
178 | RM | M | OECD_AUNZ | OECD | [8 empty] | 108 | 33.59186 | 40.95102 | 2 | 8.264948808 | 20.30641821 | 40.64507692 | 123.45 | 3
179 | RM | M | OECD_CAN | OECD | [8 empty] | 108 | 33.59186 | 40.95102 | 2 | 8.264948808 | 20.30641821 | 40.64507692 | 123.45 | 3
180 | RM | M | OECD_EEU | OECD | [8 empty] | 108 | 33.59186 | 40.95102 | 2 | 8.264948808 | 20.30641821 | 40.64507692 | 123.45 | 3
181 | RM | M | OECD_EFTA | OECD | [8 empty] | 108 | 33.59186 | 40.95102 | 2 | 8.264948808 | 20.30641821 | 40.64507692 | 123.45 | 3
182 | RM | M | OECD_EU12-H | OECD | [8 empty] | 108 | 33.59186 | 40.95102 | 2 | 8.264948808 | 20.30641821 | 40.64507692 | 123.45 | 3
183 | RM | M | OECD_EU12-M | OECD | [8 empty] | 108 | 33.59186 | 40.95102 | 2 | 8.264948808 | 20.30641821 | 40.64507692 | 123.45 | 3
184 | RM | M | OECD_EU15 | OECD | 17 | 50.3525 | 52.75853 | 1.6 | 23 | 36 | 57 | 147.6 | 100 | 31.59692 | 41.71055 | 2 | 8.115379197 | 17.05230504 | 36 | 135 | 3
185 | RM | M | OECD_JPN | OECD | [8 empty] | 108 | 33.59186 | 40.95102 | 2 | 8.264948808 | 20.30641821 | 40.64507692 | 123.45 | 3
186 | RM | M | OECD_KOR | OECD | [8 empty] | 108 | 33.59186 | 40.95102 | 2 | 8.264948808 | 20.30641821 | 40.64507692 | 123.45 | 3
187 | RM | M | OECD_TUR | OECD | 2 | 58.0739 | 24.64808 | 42.38796 | 49.35949 | 58.0739 | 66.78831 | 73.75984 | 110 | 34.03699 | 40.77483 | 2 | 8.300614114 | 21.65321 | 40.64507692 | 120.15 | 4
188 | RM | M | OECD_USA | OECD | [8 empty] | 110 | 34.07006 | 40.72686 | 2 | 8.300614114 | 21.65321 | 47.28345673 | 120.15 | 4
189 | RM | M | REF_CAS | REF | [8 empty] | 176 | 35.31226 | 57.43684 | 1 | 8.264948808 | 19.95467 | 38 | 124.6541 | 3
190 | RM | M | REF_EEU-FSU | REF | [8 empty] | 176 | 35.31226 | 57.43684 | 1 | 8.264948808 | 19.95467 | 38 | 124.6541 | 3
191 | RM | M | REF_RUS | REF | [8 empty] | 176 | 35.31226 | 57.43684 | 1 | 8.264948808 | 19.95467 | 38 | 124.6541 | 3
192 | RM | S | ASIA_CHN | ASIA | 3 | 108.269 | 12.30826 | 97.47556 | 101.9325 | 107.5036075 | 114.2228712 | 119.5983 | 65 | 82.22014 | 54.80469 | 5.395982 | 32 | 75 | 118 | 191.6 | 6
193 | RM | S | ASIA_IDN | ASIA | [8 empty] | 57 | 83.41231 | 57.11904 | 4.744978 | 32 | 75 | 120.9421349 | 195 | 5
194 | RM | S | ASIA_IND | ASIA | [8 empty] | 57 | 83.41231 | 57.11904 | 4.744978 | 32 | 75 | 120.9421349 | 195 | 5
195 | RM | S | ASIA_OAS-CPA | ASIA | [8 empty] | 57 | 83.41231 | 57.11904 | 4.744978 | 32 | 75 | 120.9421349 | 195 | 5
196 | RM | S | ASIA_OAS-L | ASIA | [8 empty] | 49 | 77.97336 | 58.43547 | 4.744978 | 17 | 71 | 118 | 188.2 | 5
197 | RM | S | ASIA_OAS-M | ASIA | [8 empty] | 57 | 83.41231 | 57.11904 | 4.744978 | 32 | 75 | 120.9421349 | 195 | 5
198 | RM | S | ASIA_PAK | ASIA | [8 empty] | 57 | 83.41231 | 57.11904 | 4.744978 | 32 | 75 | 120.9421349 | 195 | 5
199 | RM | S | ASIA_TWN | ASIA | [8 empty] | 61 | 89.74593 | 60.3427 | 4.744978 | 32 | 75 | 120.9421349 | 195 | 6
200 | RM | S | LAM_BRA | LAM | [8 empty] | 39 | 74.99028 | 58.21864 | 3.822224 | 15.86667 | 71 | 112.7518 | 179.7 | 3
201 | RM | S | LAM_LAM-L | LAM | [8 empty] | 39 | 74.99028 | 58.21864 | 3.822224 | 15.86667 | 71 | 112.7518 | 179.7 | 3
202 | RM | S | LAM_LAM-M | LAM | [8 empty] | 39 | 74.99028 | 58.21864 | 3.822224 | 15.86667 | 71 | 112.7518 | 179.7 | 3
203 | RM | S | LAM_MEX | LAM | [8 empty] | 39 | 74.99028 | 58.21864 | 3.822224 | 15.86667 | 71 | 112.7518 | 179.7 | 3
204 | RM | S | MAF_MEA-H | MAF | [8 empty] | 40 | 73.48386 | 58.25182 | 3.822224 | 14.73333333 | 70.5 | 110.1277 | 178.85 | 4
205 | RM | S | MAF_MEA-M | MAF | 1 | 14.73333333 |  | 14.73333333 | 14.73333333 | 14.73333333 | 14.73333333 | 14.73333333 | 40 | 73.48386 | 58.25182 | 3.822224 | 14.73333333 | 70.5 | 110.1277 | 178.85 | 4
206 | RM | S | MAF_NAF | MAF | [8 empty] | 40 | 73.48386 | 58.25182 | 3.822224 | 14.73333333 | 70.5 | 110.1277 | 178.85 | 4
207 | RM | S | MAF_SAF | MAF | [8 empty] | 40 | 73.48386 | 58.25182 | 3.822224 | 14.73333333 | 70.5 | 110.1277 | 178.85 | 4
208 | RM | S | MAF_SSA-L | MAF | [8 empty] | 40 | 73.48386 | 58.25182 | 3.822224 | 14.73333333 | 70.5 | 110.1277 | 178.85 | 4
209 | RM | S | MAF_SSA-M | MAF | [8 empty] | 40 | 73.48386 | 58.25182 | 3.822224 | 14.73333333 | 70.5 | 110.1277 | 178.85 | 4
210 | RM | S | OECD_AUNZ | OECD | [8 empty] | 54 | 80.95594 | 60.946 | 3.822224 | 15.3 | 73 | 120.9421349 | 178 | 5
211 | RM | S | OECD_CAN | OECD | [8 empty] | 54 | 80.95594 | 60.946 | 3.822224 | 15.3 | 73 | 120.9421349 | 178 | 5
212 | RM | S | OECD_EEU | OECD | [8 empty] | 54 | 80.95594 | 60.946 | 3.822224 | 15.3 | 73 | 120.9421349 | 178 | 5
213 | RM | S | OECD_EFTA | OECD | [8 empty] | 54 | 80.95594 | 60.946 | 3.822224 | 15.3 | 73 | 120.9421349 | 178 | 5
214 | RM | S | OECD_EU12-H | OECD | [8 empty] | 54 | 80.95594 | 60.946 | 3.822224 | 15.3 | 73 | 120.9421349 | 178 | 5
215 | RM | S | OECD_EU12-M | OECD | [8 empty] | 54 | 80.95594 | 60.946 | 3.822224 | 15.3 | 73 | 120.9421349 | 178 | 5
216 | RM | S | OECD_EU15 | OECD | [8 empty] | 54 | 80.95594 | 60.946 | 3.822224 | 15.3 | 73 | 120.9421349 | 178 | 5
217 | RM | S | OECD_JPN | OECD | [8 empty] | 54 | 87.69668 | 60.88474 | 3.822224 | 20.75 | 96.36133237 | 134.4855 | 178 | 5
218 | RM | S | OECD_KOR | OECD | [8 empty] | 54 | 80.95594 | 60.946 | 3.822224 | 15.3 | 73 | 120.9421349 | 178 | 5
219 | RM | S | OECD_TUR | OECD | [8 empty] | 54 | 80.95594 | 60.946 | 3.822224 | 15.3 | 73 | 120.9421349 | 178 | 5
220 | RM | S | OECD_USA | OECD | 3 | 23.66664 | 33.57558 | 3.914499 | 4.283601 | 4.744978 | 33.58885 | 56.66395 | 54 | 80.95594 | 60.946 | 3.822224 | 15.3 | 73 | 120.9421349 | 178 | 5
221 | RM | S | REF_CAS | REF | [8 empty] | 39 | 74.99028 | 58.21864 | 3.822224 | 15.86667 | 71 | 112.7518 | 179.7 | 3
222 | RM | S | REF_EEU-FSU | REF | [8 empty] | 39 | 74.99028 | 58.21864 | 3.822224 | 15.86667 | 71 | 112.7518 | 179.7 | 3
223 | RM | S | REF_RUS | REF | [8 empty] | 39 | 74.99028 | 58.21864 | 3.822224 | 15.86667 | 71 | 112.7518 | 179.7 | 3
224 | RM | T | ASIA_CHN | ASIA | 1 | 8.03 |  | 8.03 | 8.03 | 8.03 | 8.03 | 8.03 | 101 | 28.44836 | 63.30166 | 0 | 1.5 | 8.03 | 48 | 79 | 7
225 | RM | T | ASIA_IDN | ASIA | [8 empty] | 81 | 32.66527 | 69.19391 | 0 | 1.9 | 10 | 48.17708 | 79 | 5
226 | RM | T | ASIA_IND | ASIA | [8 empty] | 81 | 32.66527 | 69.19391 | 0 | 1.9 | 10 | 48.17708 | 79 | 5
227 | RM | T | ASIA_OAS-CPA | ASIA | [8 empty] | 81 | 32.66527 | 69.19391 | 0 | 1.9 | 10 | 48.17708 | 79 | 5
228 | RM | T | ASIA_OAS-L | ASIA | [8 empty] | 84 | 31.67722 | 68.12797 | 0 | 1.9 | 8.03 | 48.17708 | 79 | 6
229 | RM | T | ASIA_OAS-M | ASIA | [8 empty] | 81 | 32.66527 | 69.19391 | 0 | 1.9 | 10 | 48.17708 | 79 | 5
230 | RM | T | ASIA_PAK | ASIA | [8 empty] | 81 | 32.66527 | 69.19391 | 0 | 1.9 | 10 | 48.17708 | 79 | 5
231 | RM | T | ASIA_TWN | ASIA | [8 empty] | 83 | 31.87815 | 68.53043 | 0 | 1.5 | 8.03 | 48.17708 | 79 | 6
232 | RM | T | LAM_BRA | LAM | [8 empty] | 78 | 45.24695 | 82.08166 | 0 | 8.03 | 17 | 54.75 | 107 | 3
233 | RM | T | LAM_LAM-L | LAM | [8 empty] | 78 | 45.24695 | 82.08166 | 0 | 8.03 | 17 | 54.75 | 107 | 3
234 | RM | T | LAM_LAM-M | LAM | [8 empty] | 78 | 45.24695 | 82.08166 | 0 | 8.03 | 17 | 54.75 | 107 | 3
235 | RM | T | LAM_MEX | LAM | [8 empty] | 78 | 45.24695 | 82.08166 | 0 | 8.03 | 17 | 54.75 | 107 | 3
236 | RM | T | MAF_MEA-H | MAF | [8 empty] | 78 | 45.24695 | 82.08166 | 0 | 8.03 | 17 | 54.75 | 107 | 3
237 | RM | T | MAF_MEA-M | MAF | [8 empty] | 78 | 45.24695 | 82.08166 | 0 | 8.03 | 17 | 54.75 | 107 | 3
238 | RM | T | MAF_NAF | MAF | [8 empty] | 78 | 45.24695 | 82.08166 | 0 | 8.03 | 17 | 54.75 | 107 | 3
239 | RM | T | MAF_SAF | MAF | [8 empty] | 78 | 45.24695 | 82.08166 | 0 | 8.03 | 17 | 54.75 | 107 | 3
240 | RM | T | MAF_SSA-L | MAF | [8 empty] | 78 | 45.24695 | 82.08166 | 0 | 8.03 | 17 | 54.75 | 107 | 3
241 | RM | T | MAF_SSA-M | MAF | [8 empty] | 78 | 45.24695 | 82.08166 | 0 | 8.03 | 17 | 54.75 | 107 | 3
242 | RM | T | OECD_AUNZ | OECD | 2 | 49.24354 | 1.5082 | 48.28373 | 48.7103125 | 49.24354 | 49.77677 | 50.20335 | 122 | 48.10898 | 83.57119 | 0.0045 | 10.51030087 | 18.00469 | 56 | 107 | 6
243 | RM | T | OECD_CAN | OECD | 2 | 58.5 | 3.535534 | 56.25 | 57.25 | 58.5 | 59.75 | 60.75 | 122 | 48.26073 | 83.5821 | 0.0045 | 10.51030087 | 18.00469 | 56 | 107 | 6
244 | RM | T | OECD_EEU | OECD | [8 empty] | 120 | 48.09007 | 84.2703 | 0 | 10.50097026 | 18.00469 | 56 | 107 | 5
245 | RM | T | OECD_EFTA | OECD | 0 | [7 empty] | 120 | 48.09007 | 84.2703 | 0 | 10.50097026 | 18.00469 | 56 | 107 | 5
246 | RM | T | OECD_EU12-H | OECD | [8 empty] | 120 | 48.09007 | 84.2703 | 0 | 10.50097026 | 18.00469 | 56 | 107 | 5
247 | RM | T | OECD_EU12-M | OECD | [8 empty] | 120 | 48.09007 | 84.2703 | 0 | 10.50097026 | 18.00469 | 56 | 107 | 5
248 | RM | T | OECD_EU15 | OECD | 10 | 81 | 126.1401 | 6.3 | 14.75 | 49.5 | 66.75 | 283.55 | 127 | 50.14039 | 89.09197 | 0 | 10.51963148 | 17 | 56 | 107 | 6
249 | RM | T | OECD_JPN | OECD | [8 empty] | 120 | 48.09007 | 84.2703 | 0 | 10.50097026 | 18.00469 | 56 | 107 | 5
250 | RM | T | OECD_KOR | OECD | [8 empty] | 120 | 48.09007 | 84.2703 | 0 | 10.50097026 | 18.00469 | 56 | 107 | 5
251 | RM | T | OECD_TUR | OECD | [8 empty] | 120 | 48.09007 | 84.2703 | 0 | 10.50097026 | 18.00469 | 56 | 107 | 5
252 | RM | T | OECD_USA | OECD | 3 | 15.46312 | 10.12868 | 5.675603 | 11.1552 | 18.00469 | 21.04183 | 23.47154 | 123 | 47.29429 | 83.3911 | 0.009 | 10.50097026 | 18.00469 | 56 | 107 | 6
253 | RM | T | REF_CAS | REF | [8 empty] | 78 | 45.24695 | 82.08166 | 0 | 8.03 | 17 | 54.75 | 107 | 3
254 | RM | T | REF_EEU-FSU | REF | [8 empty] | 78 | 45.24695 | 82.08166 | 0 | 8.03 | 17 | 54.75 | 107 | 3
255 | RM | T | REF_RUS | REF | [8 empty] | 78 | 45.24695 | 82.08166 | 0 | 8.03 | 17 | 54.75 | 107 | 3
256 | RS | C | ASIA_CHN | ASIA | 3 | 19.41 | 15.34248 | 6.269 | 11.345 | 17.69 | 26.615 | 33.755 | 146 | 33.37411 | 31.87909 | 5 | 16 | 21.4 | 39.75 | 75 | 4
257 | RS | C | ASIA_IDN | ASIA | [8 empty] | 102 | 36.63588 | 89.69308 | 14.05 | 16 | 21.2 | 25.6375 | 91.35 | 2
258 | RS | C | ASIA_IND | ASIA | 28 | 18.425 | 2.90091 | 15.2 | 15.8 | 18.45 | 21.2 | 21.4 | 130 | 32.71354 | 79.7303 | 15 | 16 | 21.15 | 21.4 | 77.2 | 3
259 | RS | C | ASIA_OAS-CPA | ASIA | [8 empty] | 102 | 36.63588 | 89.69308 | 14.05 | 16 | 21.2 | 25.6375 | 91.35 | 2
260 | RS | C | ASIA_OAS-L | ASIA | [8 empty] | 105 | 38.56057 | 89.10639 | 14.2 | 16 | 21.2 | 32 | 104 | 3
261 | RS | C | ASIA_OAS-M | ASIA | [8 empty] | 102 | 36.63588 | 89.69308 | 14.05 | 16 | 21.2 | 25.6375 | 91.35 | 2
262 | RS | C | ASIA_PAK | ASIA | [8 empty] | 102 | 36.63588 | 89.69308 | 14.05 | 16 | 21.2 | 25.6375 | 91.35 | 2
263 | RS | C | ASIA_TWN | ASIA | [8 empty] | 126 | 70.68143 | 156.9147 | 15 | 16 | 21.4 | 75 | 177.5 | 4
264 | RS | C | LAM_BRA | LAM | 0 | [7 empty] | 196 | 39.89919 | 73.90632 | 6.8 | 16 | 21.4 | 39.90909091 | 102.9149 | 4
265 | RS | C | LAM_LAM-L | LAM | [8 empty] | 196 | 39.89919 | 73.90632 | 6.8 | 16 | 21.4 | 39.90909091 | 102.9149 | 4
266 | RS | C | LAM_LAM-M | LAM | 2 | 31 | 5.656854 | 27.4 | 29 | 31 | 33 | 34.6 | 196 | 39.89919 | 73.90632 | 6.8 | 16 | 21.4 | 39.90909091 | 102.9149 | 4
267 | RS | C | LAM_MEX | LAM | [8 empty] | 196 | 39.89919 | 73.90632 | 6.8 | 16 | 21.4 | 39.90909091 | 102.9149 | 4
268 | RS | C | MAF_MEA-H | MAF | 1 | 102.5531657 |  | 102.5531657 | 102.5531657 | 102.5531657 | 102.5531657 | 102.5531657 | 193 | 42.28775 | 77.68363 | 6.44 | 16 | 21.4 | 41.46759259 | 104.8 | 4
269 | RS | C | MAF_MEA-M | MAF | 1 | 335.1880531 |  | 335.1880531 | 335.1880531 | 335.1880531 | 335.1880531 | 335.1880531 | 193 | 43.49311 | 80.38156 | 6.44 | 16 | 21.4 | 41.46759259 | 106.4 | 4
270 | RS | C | MAF_NAF | MAF | [8 empty] | 192 | 41.97386 | 77.76392 | 6.32 | 15.92941976 | 21.3 | 41.46759259 | 104.9 | 3
271 | RS | C | MAF_SAF | MAF | 0 | [7 empty] | 192 | 41.97386 | 77.76392 | 6.32 | 15.92941976 | 21.3 | 41.46759259 | 104.9 | 3
272 | RS | C | MAF_SSA-L | MAF | [8 empty] | 192 | 41.97386 | 77.76392 | 6.32 | 15.92941976 | 21.3 | 41.46759259 | 104.9 | 3
273 | RS | C | MAF_SSA-M | MAF | [8 empty] | 192 | 41.97386 | 77.76392 | 6.32 | 15.92941976 | 21.3 | 41.46759259 | 104.9 | 3
274 | RS | C | OECD_AUNZ | OECD | 6 | 33.10695 | 14.41572 | 15.89657 | 21.7767 | 34.64994269 | 44.53819 | 48.44981907 | 138 | 36.44106 | 28.44268 | 5 | 14.609375 | 27.83229279 | 49.41251596 | 86.63604 | 4
275 | RS | C | OECD_CAN | OECD | 0 | [7 empty] | 132 | 36.59261 | 28.94088 | 5 | 14.49 | 27.63952519 | 50.68008661 | 90.29391 | 3
276 | RS | C | OECD_EEU | OECD | [8 empty] | 132 | 36.59261 | 28.94088 | 5 | 14.49 | 27.63952519 | 50.68008661 | 90.29391 | 3
277 | RS | C | OECD_EFTA | OECD | 3 | 5 | 0 | 5 | 5 | 5 | 5 | 5 | 135 | 35.89055 | 28.99434 | 5 | 13.995 | 27.44675759 | 50.0463 | 88.46498 | 4
278 | RS | C | OECD_EU12-H | OECD | [8 empty] | 132 | 36.59261 | 28.94088 | 5 | 14.49 | 27.63952519 | 50.68008661 | 90.29391 | 3
279 | RS | C | OECD_EU12-M | OECD | [8 empty] | 132 | 36.59261 | 28.94088 | 5 | 14.49 | 27.63952519 | 50.68008661 | 90.29391 | 3
280 | RS | C | OECD_EU15 | OECD | 19 | 42.63317 | 36.84694 | 8.84 | 12.85 | 30 | 81.40356 | 107.8 | 112 | 37.89144 | 29.56459 | 8.28 | 14.57953125 | 27.63952519 | 58.24646667 | 94.79391 | 3
281 | RS | C | OECD_JPN | OECD | [8 empty] | 173 | 36.88668 | 36.33152 | 5 | 15.2 | 21.4 | 49.41251596 | 97 | 4
282 | RS | C | OECD_KOR | OECD | [8 empty] | 132 | 36.59261 | 28.94088 | 5 | 14.49 | 27.63952519 | 50.68008661 | 90.29391 | 3
283 | RS | C | OECD_TUR | OECD | [8 empty] | 132 | 36.59261 | 28.94088 | 5 | 14.49 | 27.63952519 | 50.68008661 | 90.29391 | 3
284 | RS | C | OECD_USA | OECD | [8 empty] | 132 | 36.59261 | 28.94088 | 5 | 14.49 | 27.63952519 | 50.68008661 | 90.29391 | 3
285 | RS | C | REF_CAS | REF | [8 empty] | 190 | 40.11179 | 75.05614 | 6.08 | 15.78825928 | 21.2 | 39.97727 | 103.3489 | 2
286 | RS | C | REF_EEU-FSU | REF | [8 empty] | 190 | 40.11179 | 75.05614 | 6.08 | 15.78825928 | 21.2 | 39.97727 | 103.3489 | 2
287 | RS | C | REF_RUS | REF | [8 empty] | 190 | 40.11179 | 75.05614 | 6.08 | 15.78825928 | 21.2 | 39.97727 | 103.3489 | 2
288 | RS | M | ASIA_CHN | ASIA | 2 | 22.90706 | 11.1257 | 15.82671 | 18.97353 | 22.90706 | 26.84059 | 29.98741 | 126 | 18.52458 | 11.88326 | 0.09 | 14 | 16.95 | 25 | 36.6 | 5
289 | RS | M | ASIA_IDN | ASIA | 8 | 28.3875 | 8.061449 | 16.845 | 24.575 | 28.95 | 34.65 | 37.315 | 101 | 23.02146 | 13.77701 | 1 | 15.04 | 21 | 30.5 | 47.34018265 | 4
290 | RS | M | ASIA_IND | ASIA | 4 | 43.61956483 | 14.60828 | 31.025 | 33.125 | 40.67009 | 51.16466 | 60.34339 | 179 | 24.84704 | 19.56436 | 1 | 10.67246 | 21 | 34 | 70.51378 | 5
291 | RS | M | ASIA_OAS-CPA | ASIA | [8 empty] | 175 | 24.41796 | 19.48326 | 1 | 10.3705 | 21 | 30.77412099 | 70.51378 | 4
292 | RS | M | ASIA_OAS-L | ASIA | 0 | [7 empty] | 178 | 24.09069 | 19.47939 | 1 | 10 | 20 | 30.77412099 | 70.51378 | 5
293 | RS | M | ASIA_OAS-M | ASIA | [8 empty] | 175 | 24.41796 | 19.48326 | 1 | 10.3705 | 21 | 30.77412099 | 70.51378 | 4
294 | RS | M | ASIA_PAK | ASIA | [8 empty] | 175 | 24.41796 | 19.48326 | 1 | 10.3705 | 21 | 30.77412099 | 70.51378 | 4
295 | RS | M | ASIA_TWN | ASIA | [8 empty] | 105 | 22.83873 | 15.05656 | 0 | 15 | 21 | 30.5 | 58 | 5
296 | RS | M | LAM_BRA | LAM | [8 empty] | 163 | 27.07171 | 23.83788 | 6.503791 | 8.885326 | 16.6 | 35 | 70.51378 | 4
297 | RS | M | LAM_LAM-L | LAM | [8 empty] | 163 | 27.07171 | 23.83788 | 6.503791 | 8.885326 | 16.6 | 35 | 70.51378 | 4
298 | RS | M | LAM_LAM-M | LAM | 2 | 34.9 | 0.1414214 | 34.81 | 34.85 | 34.9 | 34.95 | 34.99 | 163 | 27.07171 | 23.83788 | 6.503791 | 8.885326 | 16.6 | 35 | 70.51378 | 4
299 | RS | M | LAM_MEX | LAM | [8 empty] | 163 | 27.07171 | 23.83788 | 6.503791 | 8.885326 | 16.6 | 35 | 70.51378 | 4
300 | RS | M | MAF_MEA-H | MAF | [8 empty] | 159 | 26.54942 | 24.17056 | 6.453412 | 8.604517 | 16 | 35 | 70.51378 | 3
301 | RS | M | MAF_MEA-M | MAF | [8 empty] | 159 | 26.54942 | 24.17056 | 6.453412 | 8.604517 | 16 | 35 | 70.51378 | 3
302 | RS | M | MAF_NAF | MAF | [8 empty] | 159 | 26.54942 | 24.17056 | 6.453412 | 8.604517 | 16 | 35 | 70.51378 | 3
303 | RS | M | MAF_SAF | MAF | [8 empty] | 159 | 26.54942 | 24.17056 | 6.453412 | 8.604517 | 16 | 35 | 70.51378 | 3
304 | RS | M | MAF_SSA-L | MAF | 2 | 8.934522 | 0.7594376 | 8.451219 | 8.66602 | 8.934522 | 9.203023 | 9.417825 | 159 | 26.54942 | 24.17056 | 6.453412 | 8.604517 | 16 | 35 | 70.51378 | 3
305 | RS | M | MAF_SSA-M | MAF | [8 empty] | 159 | 26.54942 | 24.17056 | 6.453412 | 8.604517 | 16 | 35 | 70.51378 | 3
306 | RS | M | OECD_AUNZ | OECD | [8 empty] | 159 | 27.29605 | 28.02623 | 6.629475 | 8.049459 | 10.87435 | 59 | 87 | 3
307 | RS | M | OECD_CAN | OECD | 0 | [7 empty] | 159 | 27.29605 | 28.02623 | 6.629475 | 8.049459 | 10.87435 | 59 | 87 | 3
308 | RS | M | OECD_EEU | OECD | [8 empty] | 159 | 27.29605 | 28.02623 | 6.629475 | 8.049459 | 10.87435 | 59 | 87 | 3
309 | RS | M | OECD_EFTA | OECD | [8 empty] | 159 | 27.29605 | 28.02623 | 6.629475 | 8.049459 | 10.87435 | 59 | 87 | 3
310 | RS | M | OECD_EU12-H | OECD | 0 | [7 empty] | 159 | 27.29605 | 28.02623 | 6.629475 | 8.049459 | 10.87435 | 59 | 87 | 3
311 | RS | M | OECD_EU12-M | OECD | [8 empty] | 159 | 27.29605 | 28.02623 | 6.629475 | 8.049459 | 10.87435 | 59 | 87 | 3
312 | RS | M | OECD_EU15 | OECD | 15 | 68.55834 | 15.32719 | 36.20978 | 70.51378 | 70.51378 | 70.51378 | 87.66578 | 155 | 33.44421 | 29.84479 | 5.576991 | 8.504804861 | 17.05230504 | 70.51378 | 87.19973 | 4
313 | RS | M | OECD_JPN | OECD | [8 empty] | 159 | 27.29605 | 28.02623 | 6.629475 | 8.049459 | 10.87435 | 59 | 87 | 3
314 | RS | M | OECD_KOR | OECD | [8 empty] | 159 | 27.29605 | 28.02623 | 6.629475 | 8.049459 | 10.87435 | 59 | 87 | 3
315 | RS | M | OECD_TUR | OECD | [8 empty] | 159 | 27.29605 | 28.02623 | 6.629475 | 8.049459 | 10.87435 | 59 | 87 | 3
316 | RS | M | OECD_USA | OECD | 21 | 8.626127 | 1.67088 | 6.643439 | 7.490756 | 8.397606 | 9.131217 | 10.92582 | 141 | 23.08687 | 25.94546 | 6.643439 | 7.626991 | 9.131217 | 24.07256572 | 70.51378 | 4
317 | RS | M | REF_CAS | REF | [8 empty] | 157 | 26.77382 | 24.24197 | 6.403033 | 8.704229 | 16 | 35 | 70.51378 | 2
318 | RS | M | REF_EEU-FSU | REF | [8 empty] | 157 | 26.77382 | 24.24197 | 6.403033 | 8.704229 | 16 | 35 | 70.51378 | 2
319 | RS | M | REF_RUS | REF | [8 empty] | 157 | 26.77382 | 24.24197 | 6.403033 | 8.704229 | 16 | 35 | 70.51378 | 2
320 | RS | S | ASIA_CHN | ASIA | [8 empty] | 43 | 88.13953 | 61.26546 | 8.9 | 32 | 71 | 148.5 | 195 | 5
321 | RS | S | ASIA_IDN | ASIA | [8 empty] | 38 | 92.76316 | 63.20812 | 8 | 32 | 73 | 158 | 195 | 4
322 | RS | S | ASIA_IND | ASIA | [8 empty] | 38 | 92.76316 | 63.20812 | 8 | 32 | 73 | 158 | 195 | 4
323 | RS | S | ASIA_OAS-CPA | ASIA | [8 empty] | 38 | 92.76316 | 63.20812 | 8 | 32 | 73 | 158 | 195 | 4
324 | RS | S | ASIA_OAS-L | ASIA | [8 empty] | 32 | 90.875 | 64.37929 | 8 | 32 | 73 | 158 | 195 | 4
325 | RS | S | ASIA_OAS-M | ASIA | [8 empty] | 38 | 92.76316 | 63.20812 | 8 | 32 | 73 | 158 | 195 | 4
326 | RS | S | ASIA_PAK | ASIA | [8 empty] | 38 | 92.76316 | 63.20812 | 8 | 32 | 73 | 158 | 195 | 4
327 | RS | S | ASIA_TWN | ASIA | [8 empty] | 40 | 97.125 | 64.59626 | 8 | 32 | 75 | 165 | 195 | 5
328 | RS | S | LAM_BRA | LAM | [8 empty] | 24 | 105.9167 | 59.6285 | 17 | 70 | 121.5 | 158 | 192.45 | 3
329 | RS | S | LAM_LAM-L | LAM | [8 empty] | 24 | 105.9167 | 59.6285 | 17 | 70 | 121.5 | 158 | 192.45 | 3
330 | RS | S | LAM_LAM-M | LAM | [8 empty] | 24 | 105.9167 | 59.6285 | 17 | 70 | 121.5 | 158 | 192.45 | 3
331 | RS | S | LAM_MEX | LAM | [8 empty] | 24 | 105.9167 | 59.6285 | 17 | 70 | 121.5 | 158 | 192.45 | 3
332 | RS | S | MAF_MEA-H | MAF | [8 empty] | 24 | 105.9167 | 59.6285 | 17 | 70 | 121.5 | 158 | 192.45 | 3
333 | RS | S | MAF_MEA-M | MAF | [8 empty] | 24 | 105.9167 | 59.6285 | 17 | 70 | 121.5 | 158 | 192.45 | 3
334 | RS | S | MAF_NAF | MAF | [8 empty] | 24 | 105.9167 | 59.6285 | 17 | 70 | 121.5 | 158 | 192.45 | 3
335 | RS | S | MAF_SAF | MAF | [8 empty] | 24 | 105.9167 | 59.6285 | 17 | 70 | 121.5 | 158 | 192.45 | 3
336 | RS | S | MAF_SSA-L | MAF | [8 empty] | 24 | 105.9167 | 59.6285 | 17 | 70 | 121.5 | 158 | 192.45 | 3
337 | RS | S | MAF_SSA-M | MAF | [8 empty] | 24 | 105.9167 | 59.6285 | 17 | 70 | 121.5 | 158 | 192.45 | 3
338 | RS | S | OECD_AUNZ | OECD | [8 empty] | 32 | 115.46875 | 55.30209 | 17 | 71 | 125 | 158 | 185.65 | 4
339 | RS | S | OECD_CAN | OECD | [8 empty] | 32 | 115.46875 | 55.30209 | 17 | 71 | 125 | 158 | 185.65 | 4
340 | RS | S | OECD_EEU | OECD | [8 empty] | 32 | 115.46875 | 55.30209 | 17 | 71 | 125 | 158 | 185.65 | 4
341 | RS | S | OECD_EFTA | OECD | [8 empty] | 32 | 115.46875 | 55.30209 | 17 | 71 | 125 | 158 | 185.65 | 4
342 | RS | S | OECD_EU12-H | OECD | [8 empty] | 32 | 115.46875 | 55.30209 | 17 | 71 | 125 | 158 | 185.65 | 4
343 | RS | S | OECD_EU12-M | OECD | [8 empty] | 32 | 115.46875 | 55.30209 | 17 | 71 | 125 | 158 | 185.65 | 4
344 | RS | S | OECD_EU15 | OECD | [8 empty] | 32 | 115.46875 | 55.30209 | 17 | 71 | 125 | 158 | 185.65 | 4
345 | RS | S | OECD_JPN | OECD | 2 | 141.5 | 23.33452 | 126.65 | 133.25 | 141.5 | 149.75 | 156.35 | 32 | 115.46875 | 55.30209 | 17 | 71 | 125 | 158 | 185.65 | 4
346 | RS | S | OECD_KOR | OECD | [8 empty] | 32 | 115.46875 | 55.30209 | 17 | 71 | 125 | 158 | 185.65 | 4
347 | RS | S | OECD_TUR | OECD | [8 empty] | 32 | 115.46875 | 55.30209 | 17 | 71 | 125 | 158 | 185.65 | 4
348 | RS | S | OECD_USA | OECD | [8 empty] | 32 | 115.46875 | 55.30209 | 17 | 71 | 125 | 158 | 185.65 | 4
349 | RS | S | REF_CAS | REF | [8 empty] | 24 | 105.9167 | 59.6285 | 17 | 70 | 121.5 | 158 | 192.45 | 3
350 | RS | S | REF_EEU-FSU | REF | [8 empty] | 24 | 105.9167 | 59.6285 | 17 | 70 | 121.5 | 158 | 192.45 | 3
351 | RS | S | REF_RUS | REF | [8 empty] | 24 | 105.9167 | 59.6285 | 17 | 70 | 121.5 | 158 | 192.45 | 3
352 | RS | T | ASIA_CHN | ASIA | [8 empty] | 118 | 16.51687 | 24.05989 | 0 | 1.9 | 6.351711 | 13.41078 | 79 | 5
353 | RS | T | ASIA_IDN | ASIA | [8 empty] | 100 | 17.37653 | 23.96479 | 0 | 4 | 7 | 15.55095197 | 79 | 3
354 | RS | T | ASIA_IND | ASIA | [8 empty] | 100 | 17.37653 | 23.96479 | 0 | 4 | 7 | 15.55095197 | 79 | 3
355 | RS | T | ASIA_OAS-CPA | ASIA | [8 empty] | 100 | 17.37653 | 23.96479 | 0 | 4 | 7 | 15.55095197 | 79 | 3
356 | RS | T | ASIA_OAS-L | ASIA | [8 empty] | 102 | 17.13385 | 23.78891 | 0 | 4 | 6.801909 | 14.84625 | 78.3 | 4
357 | RS | T | ASIA_OAS-M | ASIA | [8 empty] | 100 | 17.37653 | 23.96479 | 0 | 4 | 7 | 15.55095197 | 79 | 3
358 | RS | T | ASIA_PAK | ASIA | [8 empty] | 100 | 17.37653 | 23.96479 | 0 | 4 | 7 | 15.55095197 | 79 | 3
359 | RS | T | ASIA_TWN | ASIA | [8 empty] | 101 | 17.20448 | 23.90727 | 0 | 4 | 7 | 15 | 79 | 4
360 | RS | T | LAM_BRA | LAM | 0 | [7 empty] | 157 | 19.56654 | 23.35467 | 0 | 5.016759 | 8 | 35.5 | 65 | 3
361 | RS | T | LAM_LAM-L | LAM | [8 empty] | 157 | 19.56654 | 23.35467 | 0 | 5.016759 | 8 | 35.5 | 65 | 3
362 | RS | T | LAM_LAM-M | LAM | 2 | 35.75 | 0.3535534 | 35.525 | 35.625 | 35.75 | 35.875 | 35.975 | 157 | 19.56654 | 23.35467 | 0 | 5.016759 | 8 | 35.5 | 65 | 3
363 | RS | T | LAM_MEX | LAM | [8 empty] | 157 | 19.56654 | 23.35467 | 0 | 5.016759 | 8 | 35.5 | 65 | 3
364 | RS | T | MAF_MEA-H | MAF | [8 empty] | 155 | 19.35772 | 23.43242 | 0 | 5.016759 | 7.613094 | 29.25 | 65 | 2
365 | RS | T | MAF_MEA-M | MAF | [8 empty] | 155 | 19.35772 | 23.43242 | 0 | 5.016759 | 7.613094 | 29.25 | 65 | 2
366 | RS | T | MAF_NAF | MAF | [8 empty] | 155 | 19.35772 | 23.43242 | 0 | 5.016759 | 7.613094 | 29.25 | 65 | 2
367 | RS | T | MAF_SAF | MAF | [8 empty] | 155 | 19.35772 | 23.43242 | 0 | 5.016759 | 7.613094 | 29.25 | 65 | 2
368 | RS | T | MAF_SSA-L | MAF | [8 empty] | 155 | 19.35772 | 23.43242 | 0 | 5.016759 | 7.613094 | 29.25 | 65 | 2
369 | RS | T | MAF_SSA-M | MAF | [8 empty] | 155 | 19.35772 | 23.43242 | 0 | 5.016759 | 7.613094 | 29.25 | 65 | 2
370 | RS | T | OECD_AUNZ | OECD | 1 | 18.234 |  | 18.234 | 18.234 | 18.234 | 18.234 | 18.234 | 147 | 19.01089 | 23.18588 | 0.3 | 5.370219 | 7.613094 | 18.234 | 64.7 | 3
371 | RS | T | OECD_CAN | OECD | 2 | 13.90942552 | 0.6725639 | 13.48141 | 13.67163828 | 13.90942552 | 14.14721276 | 14.33744 | 148 | 18.9472 | 23.11443 | 0.35 | 5.370219 | 7.806547 | 18.234 | 64.65 | 3
372 | RS | T | OECD_EEU | OECD | [8 empty] | 146 | 19.01621 | 23.2656 | 0.25 | 5.370219 | 7.613094 | 18.234 | 64.75 | 2
373 | RS | T | OECD_EFTA | OECD | 0 | [7 empty] | 146 | 19.01621 | 23.2656 | 0.25 | 5.370219 | 7.613094 | 18.234 | 64.75 | 2
374 | RS | T | OECD_EU12-H | OECD | 0 | [7 empty] | 146 | 19.01621 | 23.2656 | 0.25 | 5.370219 | 7.613094 | 18.234 | 64.75 | 2
375 | RS | T | OECD_EU12-M | OECD | [8 empty] | 146 | 19.01621 | 23.2656 | 0.25 | 5.370219 | 7.613094 | 18.234 | 64.75 | 2
376 | RS | T | OECD_EU15 | OECD | 22 | 34.75665 | 31.90559 | 0 | 4.25 | 36.20978 | 59.25 | 84.61676 | 123 | 24.31562 | 27.12376 | 0 | 5.467823 | 10.50097026 | 36.20978 | 81 | 3
377 | RS | T | OECD_JPN | OECD | 17 | 19.71765 | 22.58197 | 3.4 | 4 | 7 | 48 | 55.2 | 163 | 19.08937 | 23.12785 | 1 | 5.016759 | 7.534983854 | 20.617 | 64 | 3
378 | RS | T | OECD_KOR | OECD | [8 empty] | 146 | 19.01621 | 23.2656 | 0.25 | 5.370219 | 7.613094 | 18.234 | 64.75 | 2
379 | RS | T | OECD_TUR | OECD | [8 empty] | 146 | 19.01621 | 23.2656 | 0.25 | 5.370219 | 7.613094 | 18.234 | 64.75 | 2
380 | RS | T | OECD_USA | OECD | 29 | 7.511578 | 3.005739 | 4.731143 | 5.565427 | 6.603818 | 8.486777 | 13.32446 | 100 | 15.81571 | 20.64785 | 2.9 | 5.370219 | 7.206062 | 13.34157 | 64 | 2
381 | RS | T | REF_CAS | REF | [8 empty] | 155 | 19.35772 | 23.43242 | 0 | 5.016759 | 7.613094 | 29.25 | 65 | 2
382 | RS | T | REF_EEU-FSU | REF | [8 empty] | 155 | 19.35772 | 23.43242 | 0 | 5.016759 | 7.613094 | 29.25 | 65 | 2
383 | RS | T | REF_RUS | REF | [8 empty] | 155 | 19.35772 | 23.43242 | 0 | 5.016759 | 7.613094 | 29.25 | 65 | 2