## brick_stop_at_60
| use_short | const_short | R5_32 | R5 | db_count | db_avg | db_sd | db_5 | db_25 | db_50 | db_75 | db_95 | expand_count | expand_avg | expand_sd | expand_5 | expand_25 | expand_50 | expand_75 | expand_95 | expand_rounds
0 | NR | C | ASIA_CHN | ASIA | 36 | 305.0455 | 196.7688 | 0.105 | 162.74 | 304.325 | 398.875 | 649.0475 | 74 | 297.4767 | 198.0394 | 0.091 | 118.58 | 289.65 | 393 | 650.8665 | 2
1 | NR | C | ASIA_IDN | ASIA | [8 empty] | 81 | 287.7219 | 193.5391 | 0.14 | 117 | 286.78 | 389 | 644.5 | 2
2 | NR | C | ASIA_IND | ASIA | [8 empty] | 81 | 287.7219 | 193.5391 | 0.14 | 117 | 286.78 | 389 | 644.5 | 2
3 | NR | C | ASIA_OAS-CPA | ASIA | [8 empty] | 81 | 287.7219 | 193.5391 | 0.14 | 117 | 286.78 | 389 | 644.5 | 2
4 | NR | C | ASIA_OAS-L | ASIA | [8 empty] | 81 | 287.7219 | 193.5391 | 0.14 | 117 | 286.78 | 389 | 644.5 | 2
5 | NR | C | ASIA_OAS-M | ASIA | 1 | 312.1 |  | 312.1 | 312.1 | 312.1 | 312.1 | 312.1 | 82 | 288.0192 | 192.3595 | 0.14 | 117 | 288.215 | 389 | 644.5 | 3
6 | NR | C | ASIA_PAK | ASIA | [8 empty] | 81 | 287.7219 | 193.5391 | 0.14 | 117 | 286.78 | 389 | 644.5 | 2
7 | NR | C | ASIA_TWN | ASIA | 2 | 115.5 | 2.12132 | 114.15 | 114.75 | 115.5 | 116.25 | 116.85 | 87 | 277.925 | 190.4782 | 0.14 | 115.5 | 279 | 381.145 | 644.5 | 4
8 | NR | C | LAM_BRA | LAM | [8 empty] | 69 | 260.6381 | 227.2387 | 7.854088 | 60 | 234 | 393 | 655.414 | 1
9 | NR | C | LAM_LAM-L | LAM | [8 empty] | 69 | 260.6381 | 227.2387 | 7.854088 | 60 | 234 | 393 | 655.414 | 1
10 | NR | C | LAM_LAM-M | LAM | 0 | [7 empty] | 69 | 260.6381 | 227.2387 | 7.854088 | 60 | 234 | 393 | 655.414 | 1
11 | NR | C | LAM_MEX | LAM | [8 empty] | 69 | 260.6381 | 227.2387 | 7.854088 | 60 | 234 | 393 | 655.414 | 1
12 | NR | C | MAF_MEA-H | MAF | [8 empty] | 69 | 260.6381 | 227.2387 | 7.854088 | 60 | 234 | 393 | 655.414 | 1
13 | NR | C | MAF_MEA-M | MAF | [8 empty] | 69 | 260.6381 | 227.2387 | 7.854088 | 60 | 234 | 393 | 655.414 | 1
14 | NR | C | MAF_NAF | MAF | [8 empty] | 69 | 260.6381 | 227.2387 | 7.854088 | 60 | 234 | 393 | 655.414 | 1
15 | NR | C | MAF_SAF | MAF | [8 empty] | 69 | 260.6381 | 227.2387 | 7.854088 | 60 | 234 | 393 | 655.414 | 1
16 | NR | C | MAF_SSA-L | MAF | [8 empty] | 69 | 260.6381 | 227.2387 | 7.854088 | 60 | 234 | 393 | 655.414 | 1
17 | NR | C | MAF_SSA-M | MAF | [8 empty] | 69 | 260.6381 | 227.2387 | 7.854088 | 60 | 234 | 393 | 655.414 | 1
18 | NR | C | OECD_AUNZ | OECD | 1 | 12.45074627 |  | 12.45074627 | 12.45074627 | 12.45074627 | 12.45074627 | 12.45074627 | 100 | 244.5577 | 237.5703 | 9.028459 | 42.75 | 160.815 | 393.75 | 663.4084 | 3
19 | NR | C | OECD_CAN | OECD | 4 | 44.25 | 25.2768 | 13.45 | 39.25 | 55 | 60 | 60 | 103 | 239.0323 | 236.2475 | 7.213522 | 45 | 148.47 | 391 | 660.871 | 3
20 | NR | C | OECD_EEU | OECD | [8 empty] | 99 | 246.9023 | 237.6137 | 8.921698 | 45 | 173.16 | 394.5 | 664.1268 | 2
21 | NR | C | OECD_EFTA | OECD | 0 | [7 empty] | 99 | 246.9023 | 237.6137 | 8.921698 | 45 | 173.16 | 394.5 | 664.1268 | 2
22 | NR | C | OECD_EU12-H | OECD | [8 empty] | 99 | 246.9023 | 237.6137 | 8.921698 | 45 | 173.16 | 394.5 | 664.1268 | 2
23 | NR | C | OECD_EU12-M | OECD | [8 empty] | 99 | 246.9023 | 237.6137 | 8.921698 | 45 | 173.16 | 394.5 | 664.1268 | 2
24 | NR | C | OECD_EU15 | OECD | 25 | 250.7937 | 272.8865 | 20.07715 | 30.75 | 128.6 | 431.4383644 | 776.0951 | 124 | 247.6868 | 243.9615 | 9.135219512 | 35.83412 | 148.47 | 396 | 674.9028 | 3
25 | NR | C | OECD_JPN | OECD | [8 empty] | 99 | 246.9023 | 237.6137 | 8.921698 | 45 | 173.16 | 394.5 | 664.1268 | 2
26 | NR | C | OECD_KOR | OECD | [8 empty] | 99 | 246.9023 | 237.6137 | 8.921698 | 45 | 173.16 | 394.5 | 664.1268 | 2
27 | NR | C | OECD_TUR | OECD | [8 empty] | 99 | 246.9023 | 237.6137 | 8.921698 | 45 | 173.16 | 394.5 | 664.1268 | 2
28 | NR | C | OECD_USA | OECD | 0 | [7 empty] | 99 | 246.9023 | 237.6137 | 8.921698 | 45 | 173.16 | 394.5 | 664.1268 | 2
29 | NR | C | REF_CAS | REF | [8 empty] | 69 | 260.6381 | 227.2387 | 7.854088 | 60 | 234 | 393 | 655.414 | 1
30 | NR | C | REF_EEU-FSU | REF | [8 empty] | 69 | 260.6381 | 227.2387 | 7.854088 | 60 | 234 | 393 | 655.414 | 1
31 | NR | C | REF_RUS | REF | [8 empty] | 69 | 260.6381 | 227.2387 | 7.854088 | 60 | 234 | 393 | 655.414 | 1
32 | NR | M | ASIA_CHN | ASIA | 15 | 626.9107 | 262.2344 | 140.615 | 547.135 | 615 | 804.81 | 925.854 | 90 | 688.875 | 332.4511 | 68.85 | 541 | 684.46 | 842.31 | 1264.866 | 4
33 | NR | M | ASIA_IDN | ASIA | [8 empty] | 73 | 706.33 | 346.8819 | 79.8 | 541 | 705 | 854.28 | 1304.981713 | 3
34 | NR | M | ASIA_IND | ASIA | [8 empty] | 73 | 706.33 | 346.8819 | 79.8 | 541 | 705 | 854.28 | 1304.981713 | 3
35 | NR | M | ASIA_OAS-CPA | ASIA | [8 empty] | 73 | 706.33 | 346.8819 | 79.8 | 541 | 705 | 854.28 | 1304.981713 | 3
36 | NR | M | ASIA_OAS-L | ASIA | [8 empty] | 73 | 706.33 | 346.8819 | 79.8 | 541 | 705 | 854.28 | 1304.981713 | 3
37 | NR | M | ASIA_OAS-M | ASIA | [8 empty] | 73 | 706.33 | 346.8819 | 79.8 | 541 | 705 | 854.28 | 1304.981713 | 3
38 | NR | M | ASIA_PAK | ASIA | [8 empty] | 73 | 706.33 | 346.8819 | 79.8 | 541 | 705 | 854.28 | 1304.981713 | 3
39 | NR | M | ASIA_TWN | ASIA | [8 empty] | 79 | 707.9758 | 339.0976 | 101.7 | 541 | 712 | 854.28 | 1297.277029 | 4
40 | NR | M | LAM_BRA | LAM | [8 empty] | 72 | 796.8358 | 415.7425 | 76.15 | 550.2025 | 776.62 | 1062.802175 | 1400 | 2
41 | NR | M | LAM_LAM-L | LAM | [8 empty] | 72 | 796.8358 | 415.7425 | 76.15 | 550.2025 | 776.62 | 1062.802175 | 1400 | 2
42 | NR | M | LAM_LAM-M | LAM | [8 empty] | 72 | 796.8358 | 415.7425 | 76.15 | 550.2025 | 776.62 | 1062.802175 | 1400 | 2
43 | NR | M | LAM_MEX | LAM | [8 empty] | 72 | 796.8358 | 415.7425 | 76.15 | 550.2025 | 776.62 | 1062.802175 | 1400 | 2
44 | NR | M | MAF_MEA-H | MAF | [8 empty] | 72 | 796.8358 | 415.7425 | 76.15 | 550.2025 | 776.62 | 1062.802175 | 1400 | 2
45 | NR | M | MAF_MEA-M | MAF | [8 empty] | 72 | 796.8358 | 415.7425 | 76.15 | 550.2025 | 776.62 | 1062.802175 | 1400 | 2
46 | NR | M | MAF_NAF | MAF | [8 empty] | 72 | 796.8358 | 415.7425 | 76.15 | 550.2025 | 776.62 | 1062.802175 | 1400 | 2
47 | NR | M | MAF_SAF | MAF | [8 empty] | 72 | 796.8358 | 415.7425 | 76.15 | 550.2025 | 776.62 | 1062.802175 | 1400 | 2
48 | NR | M | MAF_SSA-L | MAF | [8 empty] | 72 | 796.8358 | 415.7425 | 76.15 | 550.2025 | 776.62 | 1062.802175 | 1400 | 2
49 | NR | M | MAF_SSA-M | MAF | [8 empty] | 72 | 796.8358 | 415.7425 | 76.15 | 550.2025 | 776.62 | 1062.802175 | 1400 | 2
50 | NR | M | OECD_AUNZ | OECD | [8 empty] | 71 | 889.891 | 457.7463 | 72.5 | 570 | 910.9653168 | 1228.391184 | 1513.636364 | 3
51 | NR | M | OECD_CAN | OECD | 1 | 109 |  | 109 | 109 | 109 | 109 | 109 | 72 | 879.0453 | 463.7346 | 76.15 | 565.8175 | 882.6226584 | 1228.391184 | 1513.636364 | 4
52 | NR | M | OECD_EEU | OECD | [8 empty] | 71 | 889.891 | 457.7463 | 72.5 | 570 | 910.9653168 | 1228.391184 | 1513.636364 | 3
53 | NR | M | OECD_EFTA | OECD | [8 empty] | 71 | 889.891 | 457.7463 | 72.5 | 570 | 910.9653168 | 1228.391184 | 1513.636364 | 3
54 | NR | M | OECD_EU12-H | OECD | [8 empty] | 71 | 889.891 | 457.7463 | 72.5 | 570 | 910.9653168 | 1228.391184 | 1513.636364 | 3
55 | NR | M | OECD_EU12-M | OECD | [8 empty] | 71 | 889.891 | 457.7463 | 72.5 | 570 | 910.9653168 | 1228.391184 | 1513.636364 | 3
56 | NR | M | OECD_EU15 | OECD | 17 | 988.7124 | 446.3174 | 340.2 | 727.704532 | 975 | 1294.708801 | 1508.657 | 88 | 924.9433 | 450.9449 | 61.55 | 651.69 | 942.1626 | 1294.708801 | 1513.636364 | 4
57 | NR | M | OECD_JPN | OECD | [8 empty] | 71 | 889.891 | 457.7463 | 72.5 | 570 | 910.9653168 | 1228.391184 | 1513.636364 | 3
58 | NR | M | OECD_KOR | OECD | [8 empty] | 71 | 889.891 | 457.7463 | 72.5 | 570 | 910.9653168 | 1228.391184 | 1513.636364 | 3
59 | NR | M | OECD_TUR | OECD | [8 empty] | 71 | 889.891 | 457.7463 | 72.5 | 570 | 910.9653168 | 1228.391184 | 1513.636364 | 3
60 | NR | M | OECD_USA | OECD | [8 empty] | 71 | 889.891 | 457.7463 | 72.5 | 570 | 910.9653168 | 1228.391184 | 1513.636364 | 3
61 | NR | M | REF_CAS | REF | [8 empty] | 72 | 796.8358 | 415.7425 | 76.15 | 550.2025 | 776.62 | 1062.802175 | 1400 | 2
62 | NR | M | REF_EEU-FSU | REF | [8 empty] | 72 | 796.8358 | 415.7425 | 76.15 | 550.2025 | 776.62 | 1062.802175 | 1400 | 2
63 | NR | M | REF_RUS | REF | [8 empty] | 72 | 796.8358 | 415.7425 | 76.15 | 550.2025 | 776.62 | 1062.802175 | 1400 | 2
64 | NR | S | ASIA_CHN | ASIA | [8 empty] | 12 | 104.3822 | 65.09249 | 32.7675 | 39.42 | 117 | 180 | 180 | 4
65 | NR | S | ASIA_IDN | ASIA | [8 empty] | 12 | 99.13222 | 60.8409 | 32.7675 | 39.42 | 117 | 132.75 | 180 | 4
66 | NR | S | ASIA_IND | ASIA | [8 empty] | 12 | 99.13222 | 60.8409 | 32.7675 | 39.42 | 117 | 132.75 | 180 | 4
67 | NR | S | ASIA_OAS-CPA | ASIA | [8 empty] | 12 | 99.13222 | 60.8409 | 32.7675 | 39.42 | 117 | 132.75 | 180 | 4
68 | NR | S | ASIA_OAS-L | ASIA | [8 empty] | 12 | 99.13222 | 60.8409 | 32.7675 | 39.42 | 117 | 132.75 | 180 | 4
69 | NR | S | ASIA_OAS-M | ASIA | [8 empty] | 12 | 99.13222 | 60.8409 | 32.7675 | 39.42 | 117 | 132.75 | 180 | 4
70 | NR | S | ASIA_PAK | ASIA | [8 empty] | 12 | 99.13222 | 60.8409 | 32.7675 | 39.42 | 117 | 132.75 | 180 | 4
71 | NR | S | ASIA_TWN | ASIA | 1 | 117 |  | 117 | 117 | 117 | 117 | 117 | 12 | 99.13222 | 60.8409 | 32.7675 | 39.42 | 117 | 132.75 | 180 | 4
72 | NR | S | LAM_BRA | LAM | [8 empty] | 8 | 74.44833 | 56.22113 | 32.73083 | 32.85 | 41.61 | 117 | 157.95 | 2
73 | NR | S | LAM_LAM-L | LAM | [8 empty] | 8 | 74.44833 | 56.22113 | 32.73083 | 32.85 | 41.61 | 117 | 157.95 | 2
74 | NR | S | LAM_LAM-M | LAM | 0 | [7 empty] | 8 | 74.44833 | 56.22113 | 32.73083 | 32.85 | 41.61 | 117 | 157.95 | 2
75 | NR | S | LAM_MEX | LAM | [8 empty] | 8 | 74.44833 | 56.22113 | 32.73083 | 32.85 | 41.61 | 117 | 157.95 | 2
76 | NR | S | MAF_MEA-H | MAF | [8 empty] | 8 | 74.44833 | 56.22113 | 32.73083 | 32.85 | 41.61 | 117 | 157.95 | 2
77 | NR | S | MAF_MEA-M | MAF | [8 empty] | 8 | 74.44833 | 56.22113 | 32.73083 | 32.85 | 41.61 | 117 | 157.95 | 2
78 | NR | S | MAF_NAF | MAF | [8 empty] | 8 | 74.44833 | 56.22113 | 32.73083 | 32.85 | 41.61 | 117 | 157.95 | 2
79 | NR | S | MAF_SAF | MAF | [8 empty] | 8 | 74.44833 | 56.22113 | 32.73083 | 32.85 | 41.61 | 117 | 157.95 | 2
80 | NR | S | MAF_SSA-L | MAF | [8 empty] | 8 | 74.44833 | 56.22113 | 32.73083 | 32.85 | 41.61 | 117 | 157.95 | 2
81 | NR | S | MAF_SSA-M | MAF | [8 empty] | 8 | 74.44833 | 56.22113 | 32.73083 | 32.85 | 41.61 | 117 | 157.95 | 2
82 | NR | S | OECD_AUNZ | OECD | [8 empty] | 14 | 57.84571 | 45.88918 | 32.66666667 | 32.85 | 37.23 | 41.61 | 139.05 | 4
83 | NR | S | OECD_CAN | OECD | 0 | [7 empty] | 14 | 57.84571 | 45.88918 | 32.66666667 | 32.85 | 37.23 | 41.61 | 139.05 | 4
84 | NR | S | OECD_EEU | OECD | [8 empty] | 14 | 57.84571 | 45.88918 | 32.66666667 | 32.85 | 37.23 | 41.61 | 139.05 | 4
85 | NR | S | OECD_EFTA | OECD | [8 empty] | 14 | 57.84571 | 45.88918 | 32.66666667 | 32.85 | 37.23 | 41.61 | 139.05 | 4
86 | NR | S | OECD_EU12-H | OECD | [8 empty] | 14 | 57.84571 | 45.88918 | 32.66666667 | 32.85 | 37.23 | 41.61 | 139.05 | 4
87 | NR | S | OECD_EU12-M | OECD | [8 empty] | 14 | 57.84571 | 45.88918 | 32.66666667 | 32.85 | 37.23 | 41.61 | 139.05 | 4
88 | NR | S | OECD_EU15 | OECD | [8 empty] | 14 | 57.84571 | 45.88918 | 32.66666667 | 32.85 | 37.23 | 41.61 | 139.05 | 4
89 | NR | S | OECD_JPN | OECD | 0 | [7 empty] | 14 | 57.84571 | 45.88918 | 32.66666667 | 32.85 | 37.23 | 41.61 | 139.05 | 4
90 | NR | S | OECD_KOR | OECD | [8 empty] | 14 | 57.84571 | 45.88918 | 32.66666667 | 32.85 | 37.23 | 41.61 | 139.05 | 4
91 | NR | S | OECD_TUR | OECD | [8 empty] | 14 | 57.84571 | 45.88918 | 32.66666667 | 32.85 | 37.23 | 41.61 | 139.05 | 4
92 | NR | S | OECD_USA | OECD | 2 | 37.23 | 6.194255 | 33.288 | 35.04 | 37.23 | 39.42 | 41.172 | 14 | 57.84571 | 45.88918 | 32.66666667 | 32.85 | 37.23 | 41.61 | 139.05 | 4
93 | NR | S | REF_CAS | REF | [8 empty] | 8 | 74.44833 | 56.22113 | 32.73083 | 32.85 | 41.61 | 117 | 157.95 | 2
94 | NR | S | REF_EEU-FSU | REF | [8 empty] | 8 | 74.44833 | 56.22113 | 32.73083 | 32.85 | 41.61 | 117 | 157.95 | 2
95 | NR | S | REF_RUS | REF | [8 empty] | 8 | 74.44833 | 56.22113 | 32.73083 | 32.85 | 41.61 | 117 | 157.95 | 2
96 | NR | T | ASIA_CHN | ASIA | 5 | 135.432 | 162.8919 | 3.734 | 18.67 | 52 | 229.5 | 347.492 | 38 | 159.4013 | 242.7339 | 0 | 12.445 | 38.97 | 229.5 | 855 | 4
97 | NR | T | ASIA_IDN | ASIA | [8 empty] | 28 | 159.0436 | 236.2157 | 0 | 12.775 | 45.485 | 229.5 | 687.6965 | 3
98 | NR | T | ASIA_IND | ASIA | [8 empty] | 28 | 159.0436 | 236.2157 | 0 | 12.775 | 45.485 | 229.5 | 687.6965 | 3
99 | NR | T | ASIA_OAS-CPA | ASIA | [8 empty] | 28 | 159.0436 | 236.2157 | 0 | 12.775 | 45.485 | 229.5 | 687.6965 | 3
100 | NR | T | ASIA_OAS-L | ASIA | [8 empty] | 28 | 159.0436 | 236.2157 | 0 | 12.775 | 45.485 | 229.5 | 687.6965 | 3
101 | NR | T | ASIA_OAS-M | ASIA | [8 empty] | 28 | 159.0436 | 236.2157 | 0 | 12.775 | 45.485 | 229.5 | 687.6965 | 3
102 | NR | T | ASIA_PAK | ASIA | [8 empty] | 28 | 159.0436 | 236.2157 | 0 | 12.775 | 45.485 | 229.5 | 687.6965 | 3
103 | NR | T | ASIA_TWN | ASIA | [8 empty] | 30 | 155.1073 | 228.4166 | 0 | 12.94 | 52 | 229.5 | 639.8955 | 4
104 | NR | T | LAM_BRA | LAM | [8 empty] | 18 | 173.1772 | 226.1742 | 0 | 14.3725 | 52 | 333.375 | 448.6915 | 2
105 | NR | T | LAM_LAM-L | LAM | [8 empty] | 18 | 173.1772 | 226.1742 | 0 | 14.3725 | 52 | 333.375 | 448.6915 | 2
106 | NR | T | LAM_LAM-M | LAM | [8 empty] | 18 | 173.1772 | 226.1742 | 0 | 14.3725 | 52 | 333.375 | 448.6915 | 2
107 | NR | T | LAM_MEX | LAM | [8 empty] | 18 | 173.1772 | 226.1742 | 0 | 14.3725 | 52 | 333.375 | 448.6915 | 2
108 | NR | T | MAF_MEA-H | MAF | [8 empty] | 18 | 173.1772 | 226.1742 | 0 | 14.3725 | 52 | 333.375 | 448.6915 | 2
109 | NR | T | MAF_MEA-M | MAF | [8 empty] | 18 | 173.1772 | 226.1742 | 0 | 14.3725 | 52 | 333.375 | 448.6915 | 2
110 | NR | T | MAF_NAF | MAF | [8 empty] | 18 | 173.1772 | 226.1742 | 0 | 14.3725 | 52 | 333.375 | 448.6915 | 2
111 | NR | T | MAF_SAF | MAF | [8 empty] | 18 | 173.1772 | 226.1742 | 0 | 14.3725 | 52 | 333.375 | 448.6915 | 2
112 | NR | T | MAF_SSA-L | MAF | [8 empty] | 18 | 173.1772 | 226.1742 | 0 | 14.3725 | 52 | 333.375 | 448.6915 | 2
113 | NR | T | MAF_SSA-M | MAF | [8 empty] | 18 | 173.1772 | 226.1742 | 0 | 14.3725 | 52 | 333.375 | 448.6915 | 2
114 | NR | T | OECD_AUNZ | OECD | [8 empty] | 19 | 183.4311 | 224.3001 | 0 | 15.805 | 52 | 368 | 424.791 | 3
115 | NR | T | OECD_CAN | OECD | [8 empty] | 19 | 183.4311 | 224.3001 | 0 | 15.805 | 52 | 368 | 424.791 | 3
116 | NR | T | OECD_EEU | OECD | [8 empty] | 19 | 183.4311 | 224.3001 | 0 | 15.805 | 52 | 368 | 424.791 | 3
117 | NR | T | OECD_EFTA | OECD | [8 empty] | 19 | 183.4311 | 224.3001 | 0 | 15.805 | 52 | 368 | 424.791 | 3
118 | NR | T | OECD_EU12-H | OECD | [8 empty] | 19 | 183.4311 | 224.3001 | 0 | 15.805 | 52 | 368 | 424.791 | 3
119 | NR | T | OECD_EU12-M | OECD | [8 empty] | 19 | 183.4311 | 224.3001 | 0 | 15.805 | 52 | 368 | 424.791 | 3
120 | NR | T | OECD_EU15 | OECD | 1 | 368 |  | 368 | 368 | 368 | 368 | 368 | 19 | 183.4311 | 224.3001 | 0 | 15.805 | 52 | 368 | 424.791 | 3
121 | NR | T | OECD_JPN | OECD | [8 empty] | 19 | 183.4311 | 224.3001 | 0 | 15.805 | 52 | 368 | 424.791 | 3
122 | NR | T | OECD_KOR | OECD | [8 empty] | 19 | 183.4311 | 224.3001 | 0 | 15.805 | 52 | 368 | 424.791 | 3
123 | NR | T | OECD_TUR | OECD | [8 empty] | 19 | 183.4311 | 224.3001 | 0 | 15.805 | 52 | 368 | 424.791 | 3
124 | NR | T | OECD_USA | OECD | 0 | [7 empty] | 19 | 183.4311 | 224.3001 | 0 | 15.805 | 52 | 368 | 424.791 | 3
125 | NR | T | REF_CAS | REF | [8 empty] | 18 | 173.1772 | 226.1742 | 0 | 14.3725 | 52 | 333.375 | 448.6915 | 2
126 | NR | T | REF_EEU-FSU | REF | [8 empty] | 18 | 173.1772 | 226.1742 | 0 | 14.3725 | 52 | 333.375 | 448.6915 | 2
127 | NR | T | REF_RUS | REF | [8 empty] | 18 | 173.1772 | 226.1742 | 0 | 14.3725 | 52 | 333.375 | 448.6915 | 2
128 | RM | C | ASIA_CHN | ASIA | 6 | 141.6416 | 120.7317 | 21.2 | 52.6 | 130.9332839 | 188.3539 | 302.7957515 | 84 | 294.0837 | 253.9218 | 14 | 42.8 | 220 | 536 | 683.3 | 3
129 | RM | C | ASIA_IDN | ASIA | [8 empty] | 100 | 296.7603 | 269.4997 | 14 | 100.75 | 191.183006 | 433.5275 | 691.885 | 3
130 | RM | C | ASIA_IND | ASIA | 1 | 1013 |  | 1013 | 1013 | 1013 | 1013 | 1013 | 101 | 303.8518 | 277.4581 | 14 | 107 | 191.183006 | 536 | 855 | 4
131 | RM | C | ASIA_OAS-CPA | ASIA | [8 empty] | 100 | 296.7603 | 269.4997 | 14 | 100.75 | 191.183006 | 433.5275 | 691.885 | 3
132 | RM | C | ASIA_OAS-L | ASIA | [8 empty] | 100 | 296.7603 | 269.4997 | 14 | 100.75 | 191.183006 | 433.5275 | 691.885 | 3
133 | RM | C | ASIA_OAS-M | ASIA | 0 | [7 empty] | 100 | 296.7603 | 269.4997 | 14 | 100.75 | 191.183006 | 433.5275 | 691.885 | 3
134 | RM | C | ASIA_PAK | ASIA | [8 empty] | 100 | 296.7603 | 269.4997 | 14 | 100.75 | 191.183006 | 433.5275 | 691.885 | 3
135 | RM | C | ASIA_TWN | ASIA | [8 empty] | 73 | 258.2389 | 242.532 | 14.6 | 114 | 174 | 329.2 | 683.3 | 4
136 | RM | C | LAM_BRA | LAM | 0 | [7 empty] | 170 | 284.3781 | 243.4302 | 13.75818 | 89.8 | 234 | 407.03125 | 683.3 | 4
137 | RM | C | LAM_LAM-L | LAM | [8 empty] | 170 | 284.3781 | 243.4302 | 13.75818 | 89.8 | 234 | 407.03125 | 683.3 | 4
138 | RM | C | LAM_LAM-M | LAM | 1 | 234 |  | 234 | 234 | 234 | 234 | 234 | 170 | 284.3781 | 243.4302 | 13.75818 | 89.8 | 234 | 407.03125 | 683.3 | 4
139 | RM | C | LAM_MEX | LAM | [8 empty] | 170 | 284.3781 | 243.4302 | 13.75818 | 89.8 | 234 | 407.03125 | 683.3 | 4
140 | RM | C | MAF_MEA-H | MAF | [8 empty] | 166 | 285.592 | 246.2353 | 13.67024 | 85.45 | 245.8 | 407.03125 | 683.3 | 2
141 | RM | C | MAF_MEA-M | MAF | [8 empty] | 166 | 285.592 | 246.2353 | 13.67024 | 85.45 | 245.8 | 407.03125 | 683.3 | 2
142 | RM | C | MAF_NAF | MAF | [8 empty] | 166 | 285.592 | 246.2353 | 13.67024 | 85.45 | 245.8 | 407.03125 | 683.3 | 2
143 | RM | C | MAF_SAF | MAF | [8 empty] | 166 | 285.592 | 246.2353 | 13.67024 | 85.45 | 245.8 | 407.03125 | 683.3 | 2
144 | RM | C | MAF_SSA-L | MAF | 0 | [7 empty] | 166 | 285.592 | 246.2353 | 13.67024 | 85.45 | 245.8 | 407.03125 | 683.3 | 2
145 | RM | C | MAF_SSA-M | MAF | [8 empty] | 166 | 285.592 | 246.2353 | 13.67024 | 85.45 | 245.8 | 407.03125 | 683.3 | 2
146 | RM | C | OECD_AUNZ | OECD | 0 | [7 empty] | 111 | 279.8633 | 235.4722 | 12.78016 | 84 | 268.75 | 408.015625 | 621.6 | 2
147 | RM | C | OECD_CAN | OECD | 0 | [7 empty] | 111 | 279.8633 | 235.4722 | 12.78016 | 84 | 268.75 | 408.015625 | 621.6 | 2
148 | RM | C | OECD_EEU | OECD | [8 empty] | 111 | 279.8633 | 235.4722 | 12.78016 | 84 | 268.75 | 408.015625 | 621.6 | 2
149 | RM | C | OECD_EFTA | OECD | 0 | [7 empty] | 111 | 279.8633 | 235.4722 | 12.78016 | 84 | 268.75 | 408.015625 | 621.6 | 2
150 | RM | C | OECD_EU12-H | OECD | 0 | [7 empty] | 111 | 279.8633 | 235.4722 | 12.78016 | 84 | 268.75 | 408.015625 | 621.6 | 2
151 | RM | C | OECD_EU12-M | OECD | [8 empty] | 111 | 279.8633 | 235.4722 | 12.78016 | 84 | 268.75 | 408.015625 | 621.6 | 2
152 | RM | C | OECD_EU15 | OECD | 47 | 280.1795 | 240.3526 | 21.1 | 86.9 | 268.75 | 407.03125 | 613.1825 | 110 | 278.6894 | 236.2233 | 12.70215 | 84 | 268.75 | 407.03125 | 621.6 | 2
153 | RM | C | OECD_JPN | OECD | 0 | [7 empty] | 111 | 279.8633 | 235.4722 | 12.78016 | 84 | 268.75 | 408.015625 | 621.6 | 2
154 | RM | C | OECD_KOR | OECD | 0 | [7 empty] | 113 | 282.149 | 233.9862 | 12.93619 | 84 | 299 | 409 | 621.6 | 3
155 | RM | C | OECD_TUR | OECD | [8 empty] | 111 | 279.8633 | 235.4722 | 12.78016 | 84 | 268.75 | 408.015625 | 621.6 | 2
156 | RM | C | OECD_USA | OECD | 0 | [7 empty] | 111 | 279.8633 | 235.4722 | 12.78016 | 84 | 268.75 | 408.015625 | 621.6 | 2
157 | RM | C | REF_CAS | REF | [8 empty] | 166 | 285.592 | 246.2353 | 13.67024 | 85.45 | 245.8 | 407.03125 | 683.3 | 2
158 | RM | C | REF_EEU-FSU | REF | [8 empty] | 166 | 285.592 | 246.2353 | 13.67024 | 85.45 | 245.8 | 407.03125 | 683.3 | 2
159 | RM | C | REF_RUS | REF | [8 empty] | 166 | 285.592 | 246.2353 | 13.67024 | 85.45 | 245.8 | 407.03125 | 683.3 | 2
160 | RM | M | ASIA_CHN | ASIA | 0 | [7 empty] | 78 | 572.2333 | 267.3217 | 314 | 370 | 609 | 705 | 855 | 4
161 | RM | M | ASIA_IDN | ASIA | 0 | [7 empty] | 102 | 673.805 | 383.7688 | 280 | 380.431 | 638 | 800 | 1699.21875 | 4
162 | RM | M | ASIA_IND | ASIA | 1 | 1781 |  | 1781 | 1781 | 1781 | 1781 | 1781 | 102 | 673.805 | 383.7688 | 280 | 380.431 | 638 | 800 | 1699.21875 | 4
163 | RM | M | ASIA_OAS-CPA | ASIA | [8 empty] | 102 | 673.805 | 383.7688 | 280 | 380.431 | 638 | 800 | 1699.21875 | 4
164 | RM | M | ASIA_OAS-L | ASIA | [8 empty] | 102 | 673.805 | 383.7688 | 280 | 380.431 | 638 | 800 | 1699.21875 | 4
165 | RM | M | ASIA_OAS-M | ASIA | 0 | [7 empty] | 102 | 673.805 | 383.7688 | 280 | 380.431 | 638 | 800 | 1699.21875 | 4
166 | RM | M | ASIA_PAK | ASIA | [8 empty] | 102 | 673.805 | 383.7688 | 280 | 380.431 | 638 | 800 | 1699.21875 | 4
167 | RM | M | ASIA_TWN | ASIA | [8 empty] | 61 | 688.8295 | 331.9765 | 320 | 420 | 674 | 800 | 960 | 5
168 | RM | M | LAM_BRA | LAM | [8 empty] | 113 | 715.5468 | 414.9171 | 122 | 390.625 | 669 | 936 | 1608.984375 | 3
169 | RM | M | LAM_LAM-L | LAM | [8 empty] | 113 | 715.5468 | 414.9171 | 122 | 390.625 | 669 | 936 | 1608.984375 | 3
170 | RM | M | LAM_LAM-M | LAM | 0 | [7 empty] | 113 | 715.5468 | 414.9171 | 122 | 390.625 | 669 | 936 | 1608.984375 | 3
171 | RM | M | LAM_MEX | LAM | [8 empty] | 113 | 715.5468 | 414.9171 | 122 | 390.625 | 669 | 936 | 1608.984375 | 3
172 | RM | M | MAF_MEA-H | MAF | [8 empty] | 111 | 723.6287 | 414.2009 | 122 | 410 | 669 | 936 | 1625.390625 | 2
173 | RM | M | MAF_MEA-M | MAF | [8 empty] | 111 | 723.6287 | 414.2009 | 122 | 410 | 669 | 936 | 1625.390625 | 2
174 | RM | M | MAF_NAF | MAF | [8 empty] | 111 | 723.6287 | 414.2009 | 122 | 410 | 669 | 936 | 1625.390625 | 2
175 | RM | M | MAF_SAF | MAF | [8 empty] | 111 | 723.6287 | 414.2009 | 122 | 410 | 669 | 936 | 1625.390625 | 2
176 | RM | M | MAF_SSA-L | MAF | [8 empty] | 111 | 723.6287 | 414.2009 | 122 | 410 | 669 | 936 | 1625.390625 | 2
177 | RM | M | MAF_SSA-M | MAF | [8 empty] | 111 | 723.6287 | 414.2009 | 122 | 410 | 669 | 936 | 1625.390625 | 2
178 | RM | M | OECD_AUNZ | OECD | [8 empty] | 89 | 737.983 | 415.8338 | 78.33125 | 456 | 670.5267489 | 986.8523314 | 1543.359375 | 2
179 | RM | M | OECD_CAN | OECD | [8 empty] | 89 | 737.983 | 415.8338 | 78.33125 | 456 | 670.5267489 | 986.8523314 | 1543.359375 | 2
180 | RM | M | OECD_EEU | OECD | [8 empty] | 89 | 737.983 | 415.8338 | 78.33125 | 456 | 670.5267489 | 986.8523314 | 1543.359375 | 2
181 | RM | M | OECD_EFTA | OECD | [8 empty] | 91 | 726.9836 | 417.7546 | 85.609375 | 433 | 669 | 966.2038 | 1543.359375 | 3
182 | RM | M | OECD_EU12-H | OECD | [8 empty] | 89 | 737.983 | 415.8338 | 78.33125 | 456 | 670.5267489 | 986.8523314 | 1543.359375 | 2
183 | RM | M | OECD_EU12-M | OECD | [8 empty] | 89 | 737.983 | 415.8338 | 78.33125 | 456 | 670.5267489 | 986.8523314 | 1543.359375 | 2
184 | RM | M | OECD_EU15 | OECD | 31 | 733.2327 | 464.0435 | 85.609375 | 411.8125 | 639.5132743 | 964.5 | 1625.390625 | 86 | 751.3835 | 411.9763 | 122 | 460.7715931 | 674.8004 | 991.4631 | 1543.359375 | 2
185 | RM | M | OECD_JPN | OECD | [8 empty] | 89 | 737.983 | 415.8338 | 78.33125 | 456 | 670.5267489 | 986.8523314 | 1543.359375 | 2
186 | RM | M | OECD_KOR | OECD | [8 empty] | 93 | 723.9622 | 420.2355 | 49.21875 | 433 | 670.5267489 | 945.5553281 | 1543.359375 | 3
187 | RM | M | OECD_TUR | OECD | 0 | [7 empty] | 89 | 737.983 | 415.8338 | 78.33125 | 456 | 670.5267489 | 986.8523314 | 1543.359375 | 2
188 | RM | M | OECD_USA | OECD | [8 empty] | 89 | 737.983 | 415.8338 | 78.33125 | 456 | 670.5267489 | 986.8523314 | 1543.359375 | 2
189 | RM | M | REF_CAS | REF | [8 empty] | 111 | 723.6287 | 414.2009 | 122 | 410 | 669 | 936 | 1625.390625 | 2
190 | RM | M | REF_EEU-FSU | REF | [8 empty] | 111 | 723.6287 | 414.2009 | 122 | 410 | 669 | 936 | 1625.390625 | 2
191 | RM | M | REF_RUS | REF | [8 empty] | 111 | 723.6287 | 414.2009 | 122 | 410 | 669 | 936 | 1625.390625 | 2
192 | RM | S | ASIA_CHN | ASIA | 0 | [7 empty] | 28 | 93.49524 | 71.3124 | 0 | 16 | 107 | 174 | 180 | 5
193 | RM | S | ASIA_IDN | ASIA | [8 empty] | 26 | 86.84103 | 70.79491 | 0 | 16 | 107 | 159.75 | 180 | 4
194 | RM | S | ASIA_IND | ASIA | [8 empty] | 26 | 86.84103 | 70.79491 | 0 | 16 | 107 | 159.75 | 180 | 4
195 | RM | S | ASIA_OAS-CPA | ASIA | [8 empty] | 26 | 86.84103 | 70.79491 | 0 | 16 | 107 | 159.75 | 180 | 4
196 | RM | S | ASIA_OAS-L | ASIA | [8 empty] | 26 | 86.84103 | 70.79491 | 0 | 16 | 107 | 159.75 | 180 | 4
197 | RM | S | ASIA_OAS-M | ASIA | [8 empty] | 26 | 86.84103 | 70.79491 | 0 | 16 | 107 | 159.75 | 180 | 4
198 | RM | S | ASIA_PAK | ASIA | [8 empty] | 26 | 86.84103 | 70.79491 | 0 | 16 | 107 | 159.75 | 180 | 4
199 | RM | S | ASIA_TWN | ASIA | [8 empty] | 28 | 84.81667 | 70.35207 | 0 | 15.65 | 107 | 131.25 | 180 | 5
200 | RM | S | LAM_BRA | LAM | [8 empty] | 14 | 76.41905 | 69.8764 | 0 | 14.95 | 69.83333 | 117 | 176.1 | 2
201 | RM | S | LAM_LAM-L | LAM | [8 empty] | 14 | 76.41905 | 69.8764 | 0 | 14.95 | 69.83333 | 117 | 176.1 | 2
202 | RM | S | LAM_LAM-M | LAM | [8 empty] | 14 | 76.41905 | 69.8764 | 0 | 14.95 | 69.83333 | 117 | 176.1 | 2
203 | RM | S | LAM_MEX | LAM | [8 empty] | 14 | 76.41905 | 69.8764 | 0 | 14.95 | 69.83333 | 117 | 176.1 | 2
204 | RM | S | MAF_MEA-H | MAF | [8 empty] | 14 | 76.41905 | 69.8764 | 0 | 14.95 | 69.83333 | 117 | 176.1 | 2
205 | RM | S | MAF_MEA-M | MAF | 0 | [7 empty] | 14 | 76.41905 | 69.8764 | 0 | 14.95 | 69.83333 | 117 | 176.1 | 2
206 | RM | S | MAF_NAF | MAF | [8 empty] | 14 | 76.41905 | 69.8764 | 0 | 14.95 | 69.83333 | 117 | 176.1 | 2
207 | RM | S | MAF_SAF | MAF | [8 empty] | 14 | 76.41905 | 69.8764 | 0 | 14.95 | 69.83333 | 117 | 176.1 | 2
208 | RM | S | MAF_SSA-L | MAF | [8 empty] | 14 | 76.41905 | 69.8764 | 0 | 14.95 | 69.83333 | 117 | 176.1 | 2
209 | RM | S | MAF_SSA-M | MAF | [8 empty] | 14 | 76.41905 | 69.8764 | 0 | 14.95 | 69.83333 | 117 | 176.1 | 2
210 | RM | S | OECD_AUNZ | OECD | [8 empty] | 18 | 64.68889 | 65.29131 | 0 | 14.6 | 32.66666667 | 114.5 | 174.9 | 4
211 | RM | S | OECD_CAN | OECD | [8 empty] | 18 | 64.68889 | 65.29131 | 0 | 14.6 | 32.66666667 | 114.5 | 174.9 | 4
212 | RM | S | OECD_EEU | OECD | [8 empty] | 18 | 64.68889 | 65.29131 | 0 | 14.6 | 32.66666667 | 114.5 | 174.9 | 4
213 | RM | S | OECD_EFTA | OECD | [8 empty] | 18 | 64.68889 | 65.29131 | 0 | 14.6 | 32.66666667 | 114.5 | 174.9 | 4
214 | RM | S | OECD_EU12-H | OECD | [8 empty] | 18 | 64.68889 | 65.29131 | 0 | 14.6 | 32.66666667 | 114.5 | 174.9 | 4
215 | RM | S | OECD_EU12-M | OECD | [8 empty] | 18 | 64.68889 | 65.29131 | 0 | 14.6 | 32.66666667 | 114.5 | 174.9 | 4
216 | RM | S | OECD_EU15 | OECD | [8 empty] | 18 | 64.68889 | 65.29131 | 0 | 14.6 | 32.66666667 | 114.5 | 174.9 | 4
217 | RM | S | OECD_JPN | OECD | [8 empty] | 18 | 64.68889 | 65.29131 | 0 | 14.6 | 32.66666667 | 114.5 | 174.9 | 4
218 | RM | S | OECD_KOR | OECD | [8 empty] | 18 | 64.68889 | 65.29131 | 0 | 14.6 | 32.66666667 | 114.5 | 174.9 | 4
219 | RM | S | OECD_TUR | OECD | [8 empty] | 18 | 64.68889 | 65.29131 | 0 | 14.6 | 32.66666667 | 114.5 | 174.9 | 4
220 | RM | S | OECD_USA | OECD | 0 | [7 empty] | 18 | 64.68889 | 65.29131 | 0 | 14.6 | 32.66666667 | 114.5 | 174.9 | 4
221 | RM | S | REF_CAS | REF | [8 empty] | 14 | 76.41905 | 69.8764 | 0 | 14.95 | 69.83333 | 117 | 176.1 | 2
222 | RM | S | REF_EEU-FSU | REF | [8 empty] | 14 | 76.41905 | 69.8764 | 0 | 14.95 | 69.83333 | 117 | 176.1 | 2
223 | RM | S | REF_RUS | REF | [8 empty] | 14 | 76.41905 | 69.8764 | 0 | 14.95 | 69.83333 | 117 | 176.1 | 2
224 | RM | T | ASIA_CHN | ASIA | 1 | 79.64 |  | 79.64 | 79.64 | 79.64 | 79.64 | 79.64 | 65 | 195.8188 | 289.8975 | 0 | 12.28 | 79.64 | 269 | 855 | 6
225 | RM | T | ASIA_IDN | ASIA | [8 empty] | 76 | 179.1683 | 248.991 | 0 | 12.94 | 83.32 | 263 | 855 | 5
226 | RM | T | ASIA_IND | ASIA | [8 empty] | 76 | 179.1683 | 248.991 | 0 | 12.94 | 83.32 | 263 | 855 | 5
227 | RM | T | ASIA_OAS-CPA | ASIA | [8 empty] | 76 | 179.1683 | 248.991 | 0 | 12.94 | 83.32 | 263 | 855 | 5
228 | RM | T | ASIA_OAS-L | ASIA | [8 empty] | 76 | 179.1683 | 248.991 | 0 | 12.94 | 83.32 | 263 | 855 | 5
229 | RM | T | ASIA_OAS-M | ASIA | [8 empty] | 76 | 179.1683 | 248.991 | 0 | 12.94 | 83.32 | 263 | 855 | 5
230 | RM | T | ASIA_PAK | ASIA | [8 empty] | 76 | 179.1683 | 248.991 | 0 | 12.94 | 83.32 | 263 | 855 | 5
231 | RM | T | ASIA_TWN | ASIA | [8 empty] | 82 | 173.3755 | 240.488 | 0 | 13.705 | 89.5 | 240 | 855 | 7
232 | RM | T | LAM_BRA | LAM | [8 empty] | 71 | 164.8049 | 197.5461 | 0 | 19 | 89 | 263 | 534.398977 | 3
233 | RM | T | LAM_LAM-L | LAM | [8 empty] | 71 | 164.8049 | 197.5461 | 0 | 19 | 89 | 263 | 534.398977 | 3
234 | RM | T | LAM_LAM-M | LAM | [8 empty] | 71 | 164.8049 | 197.5461 | 0 | 19 | 89 | 263 | 534.398977 | 3
235 | RM | T | LAM_MEX | LAM | [8 empty] | 71 | 164.8049 | 197.5461 | 0 | 19 | 89 | 263 | 534.398977 | 3
236 | RM | T | MAF_MEA-H | MAF | [8 empty] | 71 | 164.8049 | 197.5461 | 0 | 19 | 89 | 263 | 534.398977 | 3
237 | RM | T | MAF_MEA-M | MAF | [8 empty] | 71 | 164.8049 | 197.5461 | 0 | 19 | 89 | 263 | 534.398977 | 3
238 | RM | T | MAF_NAF | MAF | [8 empty] | 71 | 164.8049 | 197.5461 | 0 | 19 | 89 | 263 | 534.398977 | 3
239 | RM | T | MAF_SAF | MAF | [8 empty] | 71 | 164.8049 | 197.5461 | 0 | 19 | 89 | 263 | 534.398977 | 3
240 | RM | T | MAF_SSA-L | MAF | [8 empty] | 71 | 164.8049 | 197.5461 | 0 | 19 | 89 | 263 | 534.398977 | 3
241 | RM | T | MAF_SSA-M | MAF | [8 empty] | 71 | 164.8049 | 197.5461 | 0 | 19 | 89 | 263 | 534.398977 | 3
242 | RM | T | OECD_AUNZ | OECD | 0 | [7 empty] | 78 | 156.2784 | 158.4644 | 0 | 38 | 90 | 263 | 534.398977 | 4
243 | RM | T | OECD_CAN | OECD | 2 | 162 | 142.8356 | 71.1 | 111.5 | 162 | 212.5 | 252.9 | 80 | 156.4215 | 157.2714 | 0 | 38 | 90 | 263 | 534.398977 | 5
244 | RM | T | OECD_EEU | OECD | [8 empty] | 78 | 156.2784 | 158.4644 | 0 | 38 | 90 | 263 | 534.398977 | 4
245 | RM | T | OECD_EFTA | OECD | 0 | [7 empty] | 78 | 156.2784 | 158.4644 | 0 | 38 | 90 | 263 | 534.398977 | 4
246 | RM | T | OECD_EU12-H | OECD | [8 empty] | 78 | 156.2784 | 158.4644 | 0 | 38 | 90 | 263 | 534.398977 | 4
247 | RM | T | OECD_EU12-M | OECD | [8 empty] | 78 | 156.2784 | 158.4644 | 0 | 38 | 90 | 263 | 534.398977 | 4
248 | RM | T | OECD_EU15 | OECD | 11 | 149.1272 | 168.3218 | 0 | 17.5 | 89 | 254.5 | 407.1994885 | 63 | 151.0625 | 144.3871 | 0 | 28.5 | 89 | 263 | 508.9590793 | 4
249 | RM | T | OECD_JPN | OECD | [8 empty] | 78 | 156.2784 | 158.4644 | 0 | 38 | 90 | 263 | 534.398977 | 4
250 | RM | T | OECD_KOR | OECD | [8 empty] | 80 | 157.219 | 156.5572 | 0 | 38 | 90 | 263 | 534.398977 | 5
251 | RM | T | OECD_TUR | OECD | [8 empty] | 78 | 156.2784 | 158.4644 | 0 | 38 | 90 | 263 | 534.398977 | 4
252 | RM | T | OECD_USA | OECD | 1 | 90 |  | 90 | 90 | 90 | 90 | 90 | 79 | 155.4395 | 157.6218 | 0 | 38 | 90 | 263 | 534.398977 | 5
253 | RM | T | REF_CAS | REF | [8 empty] | 71 | 164.8049 | 197.5461 | 0 | 19 | 89 | 263 | 534.398977 | 3
254 | RM | T | REF_EEU-FSU | REF | [8 empty] | 71 | 164.8049 | 197.5461 | 0 | 19 | 89 | 263 | 534.398977 | 3
255 | RM | T | REF_RUS | REF | [8 empty] | 71 | 164.8049 | 197.5461 | 0 | 19 | 89 | 263 | 534.398977 | 3
256 | RS | C | ASIA_CHN | ASIA | 2 | 595 | 304.0559 | 401.5 | 487.5 | 595 | 702.5 | 788.5 | 72 | 357.2706 | 271.8684 | 12.75 | 107 | 329.2 | 638 | 810 | 3
257 | RS | C | ASIA_IDN | ASIA | [8 empty] | 85 | 325.3821 | 261.4298 | 15 | 107 | 317 | 615 | 784.66 | 3
258 | RS | C | ASIA_IND | ASIA | 0 | [7 empty] | 85 | 325.3821 | 261.4298 | 15 | 107 | 317 | 615 | 784.66 | 3
259 | RS | C | ASIA_OAS-CPA | ASIA | [8 empty] | 85 | 325.3821 | 261.4298 | 15 | 107 | 317 | 615 | 784.66 | 3
260 | RS | C | ASIA_OAS-L | ASIA | [8 empty] | 85 | 325.3821 | 261.4298 | 15 | 107 | 317 | 615 | 784.66 | 3
261 | RS | C | ASIA_OAS-M | ASIA | [8 empty] | 85 | 325.3821 | 261.4298 | 15 | 107 | 317 | 615 | 784.66 | 3
262 | RS | C | ASIA_PAK | ASIA | [8 empty] | 85 | 325.3821 | 261.4298 | 15 | 107 | 317 | 615 | 784.66 | 3
263 | RS | C | ASIA_TWN | ASIA | [8 empty] | 63 | 277.8689 | 234.2178 | 16 | 117 | 180 | 361.35 | 683.3 | 4
264 | RS | C | LAM_BRA | LAM | 0 | [7 empty] | 102 | 288.1465 | 242.9951 | 11.59638 | 82.625 | 191.4093 | 473.7986 | 709.6057 | 3
265 | RS | C | LAM_LAM-L | LAM | [8 empty] | 102 | 288.1465 | 242.9951 | 11.59638 | 82.625 | 191.4093 | 473.7986 | 709.6057 | 3
266 | RS | C | LAM_LAM-M | LAM | 0 | [7 empty] | 102 | 288.1465 | 242.9951 | 11.59638 | 82.625 | 191.4093 | 473.7986 | 709.6057 | 3
267 | RS | C | LAM_MEX | LAM | [8 empty] | 102 | 288.1465 | 242.9951 | 11.59638 | 82.625 | 191.4093 | 473.7986 | 709.6057 | 3
268 | RS | C | MAF_MEA-H | MAF | 0 | [7 empty] | 100 | 289.2294 | 245.3142 | 11.41837 | 74.5 | 188.1945726 | 478.0821 | 714.5518 | 2
269 | RS | C | MAF_MEA-M | MAF | 0 | [7 empty] | 100 | 289.2294 | 245.3142 | 11.41837 | 74.5 | 188.1945726 | 478.0821 | 714.5518 | 2
270 | RS | C | MAF_NAF | MAF | [8 empty] | 100 | 289.2294 | 245.3142 | 11.41837 | 74.5 | 188.1945726 | 478.0821 | 714.5518 | 2
271 | RS | C | MAF_SAF | MAF | 0 | [7 empty] | 100 | 289.2294 | 245.3142 | 11.41837 | 74.5 | 188.1945726 | 478.0821 | 714.5518 | 2
272 | RS | C | MAF_SSA-L | MAF | [8 empty] | 100 | 289.2294 | 245.3142 | 11.41837 | 74.5 | 188.1945726 | 478.0821 | 714.5518 | 2
273 | RS | C | MAF_SSA-M | MAF | [8 empty] | 100 | 289.2294 | 245.3142 | 11.41837 | 74.5 | 188.1945726 | 478.0821 | 714.5518 | 2
274 | RS | C | OECD_AUNZ | OECD | 1 | 9.546824543 |  | 9.546824543 | 9.546824543 | 9.546824543 | 9.546824543 | 9.546824543 | 97 | 259.3126 | 230.657 | 9.546824543 | 52.85639001 | 176.5 | 469.3756645 | 710.9902222 | 4
275 | RS | C | OECD_CAN | OECD | 2 | 163.5 | 31.81981 | 143.25 | 152.25 | 163.5 | 174.75 | 183.75 | 98 | 259.9059 | 228.496 | 11.20109 | 52.89229 | 181.25 | 469.3756645 | 710.9902222 | 4
276 | RS | C | OECD_EEU | OECD | [8 empty] | 96 | 261.9143 | 230.4326 | 11.00647 | 52.85639001 | 181.25 | 469.9705 | 710.9902222 | 3
277 | RS | C | OECD_EFTA | OECD | 0 | [7 empty] | 96 | 261.9143 | 230.4326 | 11.00647 | 52.85639001 | 181.25 | 469.9705 | 710.9902222 | 3
278 | RS | C | OECD_EU12-H | OECD | [8 empty] | 96 | 261.9143 | 230.4326 | 11.00647 | 52.85639001 | 181.25 | 469.9705 | 710.9902222 | 3
279 | RS | C | OECD_EU12-M | OECD | [8 empty] | 96 | 261.9143 | 230.4326 | 11.00647 | 52.85639001 | 181.25 | 469.9705 | 710.9902222 | 3
280 | RS | C | OECD_EU15 | OECD | 17 | 264.475 | 245.7944 | 30 | 53 | 173.7 | 488.8889 | 664.6764 | 86 | 261.194 | 230.5651 | 12.00985 | 52.85639001 | 176.5 | 471.7549418 | 692.0652 | 3
281 | RS | C | OECD_JPN | OECD | [8 empty] | 96 | 261.9143 | 230.4326 | 11.00647 | 52.85639001 | 181.25 | 469.9705 | 710.9902222 | 3
282 | RS | C | OECD_KOR | OECD | [8 empty] | 98 | 264.9161 | 229.0007 | 11.20109 | 52.89229 | 186 | 469.3756645 | 710.9902222 | 4
283 | RS | C | OECD_TUR | OECD | [8 empty] | 96 | 261.9143 | 230.4326 | 11.00647 | 52.85639001 | 181.25 | 469.9705 | 710.9902222 | 3
284 | RS | C | OECD_USA | OECD | [8 empty] | 96 | 261.9143 | 230.4326 | 11.00647 | 52.85639001 | 181.25 | 469.9705 | 710.9902222 | 3
285 | RS | C | REF_CAS | REF | [8 empty] | 100 | 289.2294 | 245.3142 | 11.41837 | 74.5 | 188.1945726 | 478.0821 | 714.5518 | 2
286 | RS | C | REF_EEU-FSU | REF | [8 empty] | 100 | 289.2294 | 245.3142 | 11.41837 | 74.5 | 188.1945726 | 478.0821 | 714.5518 | 2
287 | RS | C | REF_RUS | REF | [8 empty] | 100 | 289.2294 | 245.3142 | 11.41837 | 74.5 | 188.1945726 | 478.0821 | 714.5518 | 2
288 | RS | M | ASIA_CHN | ASIA | 1 | 1690 |  | 1690 | 1690 | 1690 | 1690 | 1690 | 70 | 558.75 | 417.065 | 0 | 350 | 466.1 | 705 | 1690 | 4
289 | RS | M | ASIA_IDN | ASIA | 8 | 1.3875 | 2.772538 | 0 | 0 | 0 | 0.9 | 6.135 | 87 | 451.7759 | 512.9814 | 0 | 0 | 375 | 674 | 1690 | 4
290 | RS | M | ASIA_IND | ASIA | 3 | 1038.5 | 998.4535 | 423.19 | 462.75 | 512.2 | 1351.1 | 2022.22 | 82 | 517.1817 | 540.7335 | 0 | 4.575 | 413.3 | 705 | 1690 | 4
291 | RS | M | ASIA_OAS-CPA | ASIA | [8 empty] | 79 | 497.3848 | 516.9401 | 0 | 3.6 | 413.3 | 705 | 1690 | 3
292 | RS | M | ASIA_OAS-L | ASIA | 0 | [7 empty] | 79 | 497.3848 | 516.9401 | 0 | 3.6 | 413.3 | 705 | 1690 | 3
293 | RS | M | ASIA_OAS-M | ASIA | [8 empty] | 79 | 497.3848 | 516.9401 | 0 | 3.6 | 413.3 | 705 | 1690 | 3
294 | RS | M | ASIA_PAK | ASIA | [8 empty] | 79 | 497.3848 | 516.9401 | 0 | 3.6 | 413.3 | 705 | 1690 | 3
295 | RS | M | ASIA_TWN | ASIA | [8 empty] | 94 | 543.8872 | 491.7614 | 0 | 75.625 | 424 | 800 | 1690 | 5
296 | RS | M | LAM_BRA | LAM | [8 empty] | 141 | 630.3502 | 526.4069 | 0 | 267 | 640 | 809.0756096 | 2190 | 4
297 | RS | M | LAM_LAM-L | LAM | [8 empty] | 141 | 630.3502 | 526.4069 | 0 | 267 | 640 | 809.0756096 | 2190 | 4
298 | RS | M | LAM_LAM-M | LAM | 1 | 267 |  | 267 | 267 | 267 | 267 | 267 | 141 | 630.3502 | 526.4069 | 0 | 267 | 640 | 809.0756096 | 2190 | 4
299 | RS | M | LAM_MEX | LAM | [8 empty] | 141 | 630.3502 | 526.4069 | 0 | 267 | 640 | 809.0756096 | 2190 | 4
300 | RS | M | MAF_MEA-H | MAF | [8 empty] | 137 | 640.959 | 530.3376 | 0 | 267 | 645.3488372 | 820.2424242 | 2190 | 2
301 | RS | M | MAF_MEA-M | MAF | [8 empty] | 137 | 640.959 | 530.3376 | 0 | 267 | 645.3488372 | 820.2424242 | 2190 | 2
302 | RS | M | MAF_NAF | MAF | [8 empty] | 137 | 640.959 | 530.3376 | 0 | 267 | 645.3488372 | 820.2424242 | 2190 | 2
303 | RS | M | MAF_SAF | MAF | [8 empty] | 137 | 640.959 | 530.3376 | 0 | 267 | 645.3488372 | 820.2424242 | 2190 | 2
304 | RS | M | MAF_SSA-L | MAF | 0 | [7 empty] | 137 | 640.959 | 530.3376 | 0 | 267 | 645.3488372 | 820.2424242 | 2190 | 2
305 | RS | M | MAF_SSA-M | MAF | [8 empty] | 137 | 640.959 | 530.3376 | 0 | 267 | 645.3488372 | 820.2424242 | 2190 | 2
306 | RS | M | OECD_AUNZ | OECD | [8 empty] | 91 | 731.4712 | 500.7504 | 78.5 | 499.8848 | 693.3333 | 844.4444 | 2219 | 2
307 | RS | M | OECD_CAN | OECD | 3 | 271.3333 | 317.0557 | 76.1 | 88.5 | 104 | 370.5 | 583.7 | 94 | 716.786 | 501.4339 | 73 | 444.4616 | 693.3333 | 844.4444 | 2219 | 3
308 | RS | M | OECD_EEU | OECD | [8 empty] | 91 | 731.4712 | 500.7504 | 78.5 | 499.8848 | 693.3333 | 844.4444 | 2219 | 2
309 | RS | M | OECD_EFTA | OECD | [8 empty] | 93 | 720.8484 | 500.4899 | 79.6 | 426.3959391 | 693.3333 | 844.4444 | 2219 | 3
310 | RS | M | OECD_EU12-H | OECD | 0 | [7 empty] | 91 | 731.4712 | 500.7504 | 78.5 | 499.8848 | 693.3333 | 844.4444 | 2219 | 2
311 | RS | M | OECD_EU12-M | OECD | [8 empty] | 91 | 731.4712 | 500.7504 | 78.5 | 499.8848 | 693.3333 | 844.4444 | 2219 | 2
312 | RS | M | OECD_EU15 | OECD | 29 | 770.9624183 | 574.8372 | 84 | 501.1111111 | 693.3333 | 820.2424242 | 2219 | 82 | 778.9558 | 496.2872 | 84 | 585.072 | 693.3333 | 856.703 | 2219 | 2
313 | RS | M | OECD_JPN | OECD | [8 empty] | 91 | 731.4712 | 500.7504 | 78.5 | 499.8848 | 693.3333 | 844.4444 | 2219 | 2
314 | RS | M | OECD_KOR | OECD | [8 empty] | 95 | 718.0198 | 500.8728 | 68.8 | 462.5272 | 693.3333 | 844.4444 | 2219 | 3
315 | RS | M | OECD_TUR | OECD | [8 empty] | 91 | 731.4712 | 500.7504 | 78.5 | 499.8848 | 693.3333 | 844.4444 | 2219 | 2
316 | RS | M | OECD_USA | OECD | 0 | [7 empty] | 91 | 731.4712 | 500.7504 | 78.5 | 499.8848 | 693.3333 | 844.4444 | 2219 | 2
317 | RS | M | REF_CAS | REF | [8 empty] | 137 | 640.959 | 530.3376 | 0 | 267 | 645.3488372 | 820.2424242 | 2190 | 2
318 | RS | M | REF_EEU-FSU | REF | [8 empty] | 137 | 640.959 | 530.3376 | 0 | 267 | 645.3488372 | 820.2424242 | 2190 | 2
319 | RS | M | REF_RUS | REF | [8 empty] | 137 | 640.959 | 530.3376 | 0 | 267 | 645.3488372 | 820.2424242 | 2190 | 2
320 | RS | S | ASIA_CHN | ASIA | [8 empty] | 28 | 93.49524 | 71.3124 | 0 | 16 | 107 | 174 | 180 | 5
321 | RS | S | ASIA_IDN | ASIA | [8 empty] | 26 | 86.84103 | 70.79491 | 0 | 16 | 107 | 159.75 | 180 | 4
322 | RS | S | ASIA_IND | ASIA | [8 empty] | 26 | 86.84103 | 70.79491 | 0 | 16 | 107 | 159.75 | 180 | 4
323 | RS | S | ASIA_OAS-CPA | ASIA | [8 empty] | 26 | 86.84103 | 70.79491 | 0 | 16 | 107 | 159.75 | 180 | 4
324 | RS | S | ASIA_OAS-L | ASIA | [8 empty] | 26 | 86.84103 | 70.79491 | 0 | 16 | 107 | 159.75 | 180 | 4
325 | RS | S | ASIA_OAS-M | ASIA | [8 empty] | 26 | 86.84103 | 70.79491 | 0 | 16 | 107 | 159.75 | 180 | 4
326 | RS | S | ASIA_PAK | ASIA | [8 empty] | 26 | 86.84103 | 70.79491 | 0 | 16 | 107 | 159.75 | 180 | 4
327 | RS | S | ASIA_TWN | ASIA | [8 empty] | 28 | 84.81667 | 70.35207 | 0 | 15.65 | 107 | 131.25 | 180 | 5
328 | RS | S | LAM_BRA | LAM | [8 empty] | 14 | 76.41905 | 69.8764 | 0 | 14.95 | 69.83333 | 117 | 176.1 | 2
329 | RS | S | LAM_LAM-L | LAM | [8 empty] | 14 | 76.41905 | 69.8764 | 0 | 14.95 | 69.83333 | 117 | 176.1 | 2
330 | RS | S | LAM_LAM-M | LAM | [8 empty] | 14 | 76.41905 | 69.8764 | 0 | 14.95 | 69.83333 | 117 | 176.1 | 2
331 | RS | S | LAM_MEX | LAM | [8 empty] | 14 | 76.41905 | 69.8764 | 0 | 14.95 | 69.83333 | 117 | 176.1 | 2
332 | RS | S | MAF_MEA-H | MAF | [8 empty] | 14 | 76.41905 | 69.8764 | 0 | 14.95 | 69.83333 | 117 | 176.1 | 2
333 | RS | S | MAF_MEA-M | MAF | [8 empty] | 14 | 76.41905 | 69.8764 | 0 | 14.95 | 69.83333 | 117 | 176.1 | 2
334 | RS | S | MAF_NAF | MAF | [8 empty] | 14 | 76.41905 | 69.8764 | 0 | 14.95 | 69.83333 | 117 | 176.1 | 2
335 | RS | S | MAF_SAF | MAF | [8 empty] | 14 | 76.41905 | 69.8764 | 0 | 14.95 | 69.83333 | 117 | 176.1 | 2
336 | RS | S | MAF_SSA-L | MAF | [8 empty] | 14 | 76.41905 | 69.8764 | 0 | 14.95 | 69.83333 | 117 | 176.1 | 2
337 | RS | S | MAF_SSA-M | MAF | [8 empty] | 14 | 76.41905 | 69.8764 | 0 | 14.95 | 69.83333 | 117 | 176.1 | 2
338 | RS | S | OECD_AUNZ | OECD | [8 empty] | 18 | 64.68889 | 65.29131 | 0 | 14.6 | 32.66666667 | 114.5 | 174.9 | 4
339 | RS | S | OECD_CAN | OECD | [8 empty] | 18 | 64.68889 | 65.29131 | 0 | 14.6 | 32.66666667 | 114.5 | 174.9 | 4
340 | RS | S | OECD_EEU | OECD | [8 empty] | 18 | 64.68889 | 65.29131 | 0 | 14.6 | 32.66666667 | 114.5 | 174.9 | 4
341 | RS | S | OECD_EFTA | OECD | [8 empty] | 18 | 64.68889 | 65.29131 | 0 | 14.6 | 32.66666667 | 114.5 | 174.9 | 4
342 | RS | S | OECD_EU12-H | OECD | [8 empty] | 18 | 64.68889 | 65.29131 | 0 | 14.6 | 32.66666667 | 114.5 | 174.9 | 4
343 | RS | S | OECD_EU12-M | OECD | [8 empty] | 18 | 64.68889 | 65.29131 | 0 | 14.6 | 32.66666667 | 114.5 | 174.9 | 4
344 | RS | S | OECD_EU15 | OECD | [8 empty] | 18 | 64.68889 | 65.29131 | 0 | 14.6 | 32.66666667 | 114.5 | 174.9 | 4
345 | RS | S | OECD_JPN | OECD | 0 | [7 empty] | 18 | 64.68889 | 65.29131 | 0 | 14.6 | 32.66666667 | 114.5 | 174.9 | 4
346 | RS | S | OECD_KOR | OECD | [8 empty] | 18 | 64.68889 | 65.29131 | 0 | 14.6 | 32.66666667 | 114.5 | 174.9 | 4
347 | RS | S | OECD_TUR | OECD | [8 empty] | 18 | 64.68889 | 65.29131 | 0 | 14.6 | 32.66666667 | 114.5 | 174.9 | 4
348 | RS | S | OECD_USA | OECD | [8 empty] | 18 | 64.68889 | 65.29131 | 0 | 14.6 | 32.66666667 | 114.5 | 174.9 | 4
349 | RS | S | REF_CAS | REF | [8 empty] | 14 | 76.41905 | 69.8764 | 0 | 14.95 | 69.83333 | 117 | 176.1 | 2
350 | RS | S | REF_EEU-FSU | REF | [8 empty] | 14 | 76.41905 | 69.8764 | 0 | 14.95 | 69.83333 | 117 | 176.1 | 2
351 | RS | S | REF_RUS | REF | [8 empty] | 14 | 76.41905 | 69.8764 | 0 | 14.95 | 69.83333 | 117 | 176.1 | 2
352 | RS | T | ASIA_CHN | ASIA | [8 empty] | 68 | 236.8488 | 445.6629 | 0 | 0 | 22.5 | 232.3417 | 855 | 5
353 | RS | T | ASIA_IDN | ASIA | [8 empty] | 89 | 235.1603 | 485.1636 | 0 | 0 | 33 | 145 | 1252 | 4
354 | RS | T | ASIA_IND | ASIA | [8 empty] | 89 | 235.1603 | 485.1636 | 0 | 0 | 33 | 145 | 1252 | 4
355 | RS | T | ASIA_OAS-CPA | ASIA | [8 empty] | 89 | 235.1603 | 485.1636 | 0 | 0 | 33 | 145 | 1252 | 4
356 | RS | T | ASIA_OAS-L | ASIA | [8 empty] | 89 | 235.1603 | 485.1636 | 0 | 0 | 33 | 145 | 1252 | 4
357 | RS | T | ASIA_OAS-M | ASIA | [8 empty] | 89 | 235.1603 | 485.1636 | 0 | 0 | 33 | 145 | 1252 | 4
358 | RS | T | ASIA_PAK | ASIA | [8 empty] | 89 | 235.1603 | 485.1636 | 0 | 0 | 33 | 145 | 1252 | 4
359 | RS | T | ASIA_TWN | ASIA | [8 empty] | 93 | 229.347 | 475.2996 | 0 | 0 | 34 | 145 | 1252 | 6
360 | RS | T | LAM_BRA | LAM | 0 | [7 empty] | 95 | 242.4026 | 535.2037 | 0 | 0 | 33 | 145 | 1593.333 | 3
361 | RS | T | LAM_LAM-L | LAM | [8 empty] | 95 | 242.4026 | 535.2037 | 0 | 0 | 33 | 145 | 1593.333 | 3
362 | RS | T | LAM_LAM-M | LAM | 0 | [7 empty] | 95 | 242.4026 | 535.2037 | 0 | 0 | 33 | 145 | 1593.333 | 3
363 | RS | T | LAM_MEX | LAM | [8 empty] | 95 | 242.4026 | 535.2037 | 0 | 0 | 33 | 145 | 1593.333 | 3
364 | RS | T | MAF_MEA-H | MAF | [8 empty] | 95 | 242.4026 | 535.2037 | 0 | 0 | 33 | 145 | 1593.333 | 3
365 | RS | T | MAF_MEA-M | MAF | [8 empty] | 95 | 242.4026 | 535.2037 | 0 | 0 | 33 | 145 | 1593.333 | 3
366 | RS | T | MAF_NAF | MAF | [8 empty] | 95 | 242.4026 | 535.2037 | 0 | 0 | 33 | 145 | 1593.333 | 3
367 | RS | T | MAF_SAF | MAF | [8 empty] | 95 | 242.4026 | 535.2037 | 0 | 0 | 33 | 145 | 1593.333 | 3
368 | RS | T | MAF_SSA-L | MAF | [8 empty] | 95 | 242.4026 | 535.2037 | 0 | 0 | 33 | 145 | 1593.333 | 3
369 | RS | T | MAF_SSA-M | MAF | [8 empty] | 95 | 242.4026 | 535.2037 | 0 | 0 | 33 | 145 | 1593.333 | 3
370 | RS | T | OECD_AUNZ | OECD | 1 | 0.85 |  | 0.85 | 0.85 | 0.85 | 0.85 | 0.85 | 85 | 243.5827 | 554.882 | 0 | 0 | 33 | 145 | 1593.333 | 4
371 | RS | T | OECD_CAN | OECD | 1 | 145 |  | 145 | 145 | 145 | 145 | 145 | 85 | 245.2786 | 554.3514 | 0 | 0 | 33 | 145 | 1593.333 | 4
372 | RS | T | OECD_EEU | OECD | [8 empty] | 84 | 246.4724 | 557.5709 | 0 | 0 | 33 | 145 | 1593.333 | 3
373 | RS | T | OECD_EFTA | OECD | 0 | [7 empty] | 84 | 246.4724 | 557.5709 | 0 | 0 | 33 | 145 | 1593.333 | 3
374 | RS | T | OECD_EU12-H | OECD | 0 | [7 empty] | 84 | 246.4724 | 557.5709 | 0 | 0 | 33 | 145 | 1593.333 | 3
375 | RS | T | OECD_EU12-M | OECD | [8 empty] | 84 | 246.4724 | 557.5709 | 0 | 0 | 33 | 145 | 1593.333 | 3
376 | RS | T | OECD_EU15 | OECD | 20 | 288.1944 | 657.5745 | 0 | 0 | 22.5 | 62 | 1633.167 | 71 | 263.7532 | 597.5125 | 0 | 0 | 33 | 116 | 1593.333 | 3
377 | RS | T | OECD_JPN | OECD | 1 | 0 |  | 0 | 0 | 0 | 0 | 0 | 85 | 243.5727 | 554.8865 | 0 | 0 | 33 | 145 | 1593.333 | 4
378 | RS | T | OECD_KOR | OECD | [8 empty] | 86 | 245.2497 | 551.0298 | 0 | 0 | 33 | 181.675 | 1593.333 | 4
379 | RS | T | OECD_TUR | OECD | [8 empty] | 84 | 246.4724 | 557.5709 | 0 | 0 | 33 | 145 | 1593.333 | 3
380 | RS | T | OECD_USA | OECD | 0 | [7 empty] | 84 | 246.4724 | 557.5709 | 0 | 0 | 33 | 145 | 1593.333 | 3
381 | RS | T | REF_CAS | REF | [8 empty] | 95 | 242.4026 | 535.2037 | 0 | 0 | 33 | 145 | 1593.333 | 3
382 | RS | T | REF_EEU-FSU | REF | [8 empty] | 95 | 242.4026 | 535.2037 | 0 | 0 | 33 | 145 | 1593.333 | 3
383 | RS | T | REF_RUS | REF | [8 empty] | 95 | 242.4026 | 535.2037 | 0 | 0 | 33 | 145 | 1593.333 | 3