## concrete_stop_at_30
| use_short | const_short | R5_32 | R5 | db_count | db_avg | db_sd | db_5 | db_25 | db_50 | db_75 | db_95 | expand_count | expand_avg | expand_sd | expand_5 | expand_25 | expand_50 | expand_75 | expand_95 | expand_rounds
0 | NR | C | ASIA_CHN | ASIA | 38 | 1160.831 | 628.9981 | 286.471 | 708.9128341 | 1062.485 | 1634 | 2104.004
1 | NR | C | ASIA_IDN | ASIA
2 | NR | C | ASIA_IND | ASIA
3 | NR | C | ASIA_OAS-CPA | ASIA
4 | NR | C | ASIA_OAS-L | ASIA
5 | NR | C | ASIA_OAS-M | ASIA | 1 | 1905.8 |  | 1905.8 | 1905.8 | 1905.8 | 1905.8 | 1905.8
6 | NR | C | ASIA_PAK | ASIA
7 | NR | C | ASIA_TWN | ASIA | 2 | 1406 | 169.7056 | 1298 | 1346 | 1406 | 1466 | 1514
8 | NR | C | LAM_BRA | LAM
9 | NR | C | LAM_LAM-L | LAM
10 | NR | C | LAM_LAM-M | LAM | 2 | 1385 | 367.6955 | 1151 | 1255 | 1385 | 1515 | 1619
11 | NR | C | LAM_MEX | LAM
12 | NR | C | MAF_MEA-H | MAF
13 | NR | C | MAF_MEA-M | MAF
14 | NR | C | MAF_NAF | MAF
15 | NR | C | MAF_SAF | MAF
16 | NR | C | MAF_SSA-L | MAF
17 | NR | C | MAF_SSA-M | MAF
18 | NR | C | OECD_AUNZ | OECD | 1 | 1317.468905 |  | 1317.468905 | 1317.468905 | 1317.468905 | 1317.468905 | 1317.468905
19 | NR | C | OECD_CAN | OECD | 5 | 444.8 | 152.0549 | 321 | 321 | 426 | 464 | 646.4
20 | NR | C | OECD_EEU | OECD
21 | NR | C | OECD_EFTA | OECD | 3 | 736.0706 | 406.7449 | 442.0272 | 505.7889 | 585.491 | 891.0625 | 1135.52
22 | NR | C | OECD_EU12-H | OECD
23 | NR | C | OECD_EU12-M | OECD
24 | NR | C | OECD_EU15 | OECD | 28 | 933.1747 | 501.2321 | 400 | 591.5275 | 712.5 | 1345.707942 | 1748.941125
25 | NR | C | OECD_JPN | OECD
26 | NR | C | OECD_KOR | OECD
27 | NR | C | OECD_TUR | OECD
28 | NR | C | OECD_USA | OECD | 8 | 671.1306 | 315.3473 | 281.2101 | 564.0291487 | 610.314 | 781.7293306 | 1120.039
29 | NR | C | REF_CAS | REF
30 | NR | C | REF_EEU-FSU | REF
31 | NR | C | REF_RUS | REF
32 | NR | M | ASIA_CHN | ASIA | 15 | 1057.766 | 532.7431 | 139.45 | 775.36 | 1264 | 1437.315 | 1531.058
33 | NR | M | ASIA_IDN | ASIA
34 | NR | M | ASIA_IND | ASIA
35 | NR | M | ASIA_OAS-CPA | ASIA
36 | NR | M | ASIA_OAS-L | ASIA
37 | NR | M | ASIA_OAS-M | ASIA
38 | NR | M | ASIA_PAK | ASIA
39 | NR | M | ASIA_TWN | ASIA
40 | NR | M | LAM_BRA | LAM
41 | NR | M | LAM_LAM-L | LAM
42 | NR | M | LAM_LAM-M | LAM
43 | NR | M | LAM_MEX | LAM
44 | NR | M | MAF_MEA-H | MAF
45 | NR | M | MAF_MEA-M | MAF
46 | NR | M | MAF_NAF | MAF
47 | NR | M | MAF_SAF | MAF
48 | NR | M | MAF_SSA-L | MAF
49 | NR | M | MAF_SSA-M | MAF
50 | NR | M | OECD_AUNZ | OECD
51 | NR | M | OECD_CAN | OECD | 1 | 399 |  | 399 | 399 | 399 | 399 | 399
52 | NR | M | OECD_EEU | OECD
53 | NR | M | OECD_EFTA | OECD
54 | NR | M | OECD_EU12-H | OECD
55 | NR | M | OECD_EU12-M | OECD
56 | NR | M | OECD_EU15 | OECD | 14 | 285.1559 | 269.8709 | 84.52516 | 102.2621326 | 145.75739 | 421.7267 | 737.3793
57 | NR | M | OECD_JPN | OECD
58 | NR | M | OECD_KOR | OECD
59 | NR | M | OECD_TUR | OECD
60 | NR | M | OECD_USA | OECD
61 | NR | M | REF_CAS | REF
62 | NR | M | REF_EEU-FSU | REF
63 | NR | M | REF_RUS | REF
64 | NR | S | ASIA_CHN | ASIA
65 | NR | S | ASIA_IDN | ASIA
66 | NR | S | ASIA_IND | ASIA
67 | NR | S | ASIA_OAS-CPA | ASIA
68 | NR | S | ASIA_OAS-L | ASIA
69 | NR | S | ASIA_OAS-M | ASIA
70 | NR | S | ASIA_PAK | ASIA
71 | NR | S | ASIA_TWN | ASIA | 1 | 506 |  | 506 | 506 | 506 | 506 | 506
72 | NR | S | LAM_BRA | LAM
73 | NR | S | LAM_LAM-L | LAM
74 | NR | S | LAM_LAM-M | LAM | 1 | 1645 |  | 1645 | 1645 | 1645 | 1645 | 1645
75 | NR | S | LAM_MEX | LAM
76 | NR | S | MAF_MEA-H | MAF
77 | NR | S | MAF_MEA-M | MAF
78 | NR | S | MAF_NAF | MAF
79 | NR | S | MAF_SAF | MAF
80 | NR | S | MAF_SSA-L | MAF
81 | NR | S | MAF_SSA-M | MAF
82 | NR | S | OECD_AUNZ | OECD
83 | NR | S | OECD_CAN | OECD | 1 | 533 |  | 533 | 533 | 533 | 533 | 533
84 | NR | S | OECD_EEU | OECD
85 | NR | S | OECD_EFTA | OECD
86 | NR | S | OECD_EU12-H | OECD
87 | NR | S | OECD_EU12-M | OECD
88 | NR | S | OECD_EU15 | OECD
89 | NR | S | OECD_JPN | OECD | 6 | 476.3333 | 40.17296 | 424.5 | 462.25 | 479.5 | 496 | 520.75
90 | NR | S | OECD_KOR | OECD
91 | NR | S | OECD_TUR | OECD
92 | NR | S | OECD_USA | OECD | 3 | 429.29 | 225.7883 | 297.531 | 298.935 | 300.69 | 495.345 | 651.069
93 | NR | S | REF_CAS | REF
94 | NR | S | REF_EEU-FSU | REF
95 | NR | S | REF_RUS | REF
96 | NR | T | ASIA_CHN | ASIA | 5 | 280.516 | 113.3873 | 159.092 | 231.38 | 247.12 | 348 | 417.648
97 | NR | T | ASIA_IDN | ASIA
98 | NR | T | ASIA_IND | ASIA
99 | NR | T | ASIA_OAS-CPA | ASIA
100 | NR | T | ASIA_OAS-L | ASIA
101 | NR | T | ASIA_OAS-M | ASIA
102 | NR | T | ASIA_PAK | ASIA
103 | NR | T | ASIA_TWN | ASIA
104 | NR | T | LAM_BRA | LAM
105 | NR | T | LAM_LAM-L | LAM
106 | NR | T | LAM_LAM-M | LAM
107 | NR | T | LAM_MEX | LAM
108 | NR | T | MAF_MEA-H | MAF
109 | NR | T | MAF_MEA-M | MAF
110 | NR | T | MAF_NAF | MAF
111 | NR | T | MAF_SAF | MAF
112 | NR | T | MAF_SSA-L | MAF
113 | NR | T | MAF_SSA-M | MAF
114 | NR | T | OECD_AUNZ | OECD
115 | NR | T | OECD_CAN | OECD
116 | NR | T | OECD_EEU | OECD
117 | NR | T | OECD_EFTA | OECD
118 | NR | T | OECD_EU12-H | OECD
119 | NR | T | OECD_EU12-M | OECD
120 | NR | T | OECD_EU15 | OECD | 1 | 294.5 |  | 294.5 | 294.5 | 294.5 | 294.5 | 294.5
121 | NR | T | OECD_JPN | OECD
122 | NR | T | OECD_KOR | OECD
123 | NR | T | OECD_TUR | OECD
124 | NR | T | OECD_USA | OECD | 1 | 117 |  | 117 | 117 | 117 | 117 | 117
125 | NR | T | REF_CAS | REF
126 | NR | T | REF_EEU-FSU | REF
127 | NR | T | REF_RUS | REF
128 | RM | C | ASIA_CHN | ASIA | 8 | 1297.679 | 458.0172 | 687.9421295 | 1251.008 | 1278.690931 | 1400.471 | 1871.4
129 | RM | C | ASIA_IDN | ASIA
130 | RM | C | ASIA_IND | ASIA | 1 | 1017 |  | 1017 | 1017 | 1017 | 1017 | 1017
131 | RM | C | ASIA_OAS-CPA | ASIA
132 | RM | C | ASIA_OAS-L | ASIA
133 | RM | C | ASIA_OAS-M | ASIA | 2 | 2043.255194 | 970.5114 | 1425.626 | 1700.127597 | 2043.255194 | 2386.382791 | 2660.885
134 | RM | C | ASIA_PAK | ASIA
135 | RM | C | ASIA_TWN | ASIA
136 | RM | C | LAM_BRA | LAM | 5 | 611.1908 | 199.2467 | 499.4383 | 511.6 | 524.75 | 557.91 | 883.8187
137 | RM | C | LAM_LAM-L | LAM
138 | RM | C | LAM_LAM-M | LAM | 1 | 933 |  | 933 | 933 | 933 | 933 | 933
139 | RM | C | LAM_MEX | LAM
140 | RM | C | MAF_MEA-H | MAF
141 | RM | C | MAF_MEA-M | MAF
142 | RM | C | MAF_NAF | MAF
143 | RM | C | MAF_SAF | MAF
144 | RM | C | MAF_SSA-L | MAF | 0
145 | RM | C | MAF_SSA-M | MAF
146 | RM | C | OECD_AUNZ | OECD | 7 | 1309.851 | 782.2292 | 701.0574 | 796.6561 | 891.1746032 | 1752.036 | 2454.056
147 | RM | C | OECD_CAN | OECD | 2 | 1379.775339 | 627.1512 | 980.6587839 | 1158.044 | 1379.775339 | 1601.507 | 1778.892
148 | RM | C | OECD_EEU | OECD
149 | RM | C | OECD_EFTA | OECD | 13 | 827.8815 | 363.3528 | 290.4 | 600 | 861 | 1012.46 | 1355.2
150 | RM | C | OECD_EU12-H | OECD | 1 | 739.4 |  | 739.4 | 739.4 | 739.4 | 739.4 | 739.4
151 | RM | C | OECD_EU12-M | OECD
152 | RM | C | OECD_EU15 | OECD | 81 | 923.1542 | 309.5638 | 513.7335 | 689 | 901 | 1146 | 1448
153 | RM | C | OECD_JPN | OECD | 4 | 1640.25 | 266.2547 | 1325.15 | 1601.75 | 1717 | 1755.5 | 1847.9
154 | RM | C | OECD_KOR | OECD | 8 | 2089.114 | 492.8385 | 1373.902 | 1888.792 | 2160.295847 | 2311.864 | 2702.077
155 | RM | C | OECD_TUR | OECD
156 | RM | C | OECD_USA | OECD | 1 | 107.6426265 |  | 107.6426265 | 107.6426265 | 107.6426265 | 107.6426265 | 107.6426265
157 | RM | C | REF_CAS | REF
158 | RM | C | REF_EEU-FSU | REF
159 | RM | C | REF_RUS | REF
160 | RM | M | ASIA_CHN | ASIA | 1 | 2613.942161 |  | 2613.942161 | 2613.942161 | 2613.942161 | 2613.942161 | 2613.942161
161 | RM | M | ASIA_IDN | ASIA | 0
162 | RM | M | ASIA_IND | ASIA | 2 | 1273.801424 | 650.2574 | 859.9801424 | 1043.900712 | 1273.801424 | 1503.702136 | 1687.623
163 | RM | M | ASIA_OAS-CPA | ASIA
164 | RM | M | ASIA_OAS-L | ASIA
165 | RM | M | ASIA_OAS-M | ASIA | 1 | 971.04 |  | 971.04 | 971.04 | 971.04 | 971.04 | 971.04
166 | RM | M | ASIA_PAK | ASIA
167 | RM | M | ASIA_TWN | ASIA
168 | RM | M | LAM_BRA | LAM
169 | RM | M | LAM_LAM-L | LAM
170 | RM | M | LAM_LAM-M | LAM | 1 | 894.8571429 |  | 894.8571429 | 894.8571429 | 894.8571429 | 894.8571429 | 894.8571429
171 | RM | M | LAM_MEX | LAM
172 | RM | M | MAF_MEA-H | MAF
173 | RM | M | MAF_MEA-M | MAF
174 | RM | M | MAF_NAF | MAF
175 | RM | M | MAF_SAF | MAF
176 | RM | M | MAF_SSA-L | MAF
177 | RM | M | MAF_SSA-M | MAF
178 | RM | M | OECD_AUNZ | OECD
179 | RM | M | OECD_CAN | OECD
180 | RM | M | OECD_EEU | OECD
181 | RM | M | OECD_EFTA | OECD
182 | RM | M | OECD_EU12-H | OECD
183 | RM | M | OECD_EU12-M | OECD
184 | RM | M | OECD_EU15 | OECD | 26 | 336.5328 | 259.9925 | 26.75 | 148 | 295.239 | 501.5 | 818.94125
185 | RM | M | OECD_JPN | OECD
186 | RM | M | OECD_KOR | OECD
187 | RM | M | OECD_TUR | OECD | 2 | 1137.955 | 522.8087 | 805.2414 | 953.1140141 | 1137.955 | 1322.796 | 1470.668
188 | RM | M | OECD_USA | OECD
189 | RM | M | REF_CAS | REF
190 | RM | M | REF_EEU-FSU | REF
191 | RM | M | REF_RUS | REF
192 | RM | S | ASIA_CHN | ASIA | 3 | 715.62588 | 35.18472 | 681.8018 | 700.3396165 | 723.5119048 | 734.8551559 | 743.9298
193 | RM | S | ASIA_IDN | ASIA
194 | RM | S | ASIA_IND | ASIA
195 | RM | S | ASIA_OAS-CPA | ASIA
196 | RM | S | ASIA_OAS-L | ASIA
197 | RM | S | ASIA_OAS-M | ASIA
198 | RM | S | ASIA_PAK | ASIA
199 | RM | S | ASIA_TWN | ASIA
200 | RM | S | LAM_BRA | LAM
201 | RM | S | LAM_LAM-L | LAM
202 | RM | S | LAM_LAM-M | LAM
203 | RM | S | LAM_MEX | LAM
204 | RM | S | MAF_MEA-H | MAF
205 | RM | S | MAF_MEA-M | MAF | 1 | 986.3166667 |  | 986.3166667 | 986.3166667 | 986.3166667 | 986.3166667 | 986.3166667
206 | RM | S | MAF_NAF | MAF
207 | RM | S | MAF_SAF | MAF
208 | RM | S | MAF_SSA-L | MAF
209 | RM | S | MAF_SSA-M | MAF
210 | RM | S | OECD_AUNZ | OECD
211 | RM | S | OECD_CAN | OECD
212 | RM | S | OECD_EEU | OECD
213 | RM | S | OECD_EFTA | OECD
214 | RM | S | OECD_EU12-H | OECD
215 | RM | S | OECD_EU12-M | OECD
216 | RM | S | OECD_EU15 | OECD
217 | RM | S | OECD_JPN | OECD
218 | RM | S | OECD_KOR | OECD
219 | RM | S | OECD_TUR | OECD
220 | RM | S | OECD_USA | OECD | 3 | 285.6665 | 215.9171 | 160.2602 | 161.0079 | 161.9425 | 348.4632 | 497.6797
221 | RM | S | REF_CAS | REF
222 | RM | S | REF_EEU-FSU | REF
223 | RM | S | REF_RUS | REF
224 | RM | T | ASIA_CHN | ASIA | 1 | 85.89 |  | 85.89 | 85.89 | 85.89 | 85.89 | 85.89
225 | RM | T | ASIA_IDN | ASIA
226 | RM | T | ASIA_IND | ASIA
227 | RM | T | ASIA_OAS-CPA | ASIA
228 | RM | T | ASIA_OAS-L | ASIA
229 | RM | T | ASIA_OAS-M | ASIA
230 | RM | T | ASIA_PAK | ASIA
231 | RM | T | ASIA_TWN | ASIA
232 | RM | T | LAM_BRA | LAM
233 | RM | T | LAM_LAM-L | LAM
234 | RM | T | LAM_LAM-M | LAM
235 | RM | T | LAM_MEX | LAM
236 | RM | T | MAF_MEA-H | MAF
237 | RM | T | MAF_MEA-M | MAF
238 | RM | T | MAF_NAF | MAF
239 | RM | T | MAF_SAF | MAF
240 | RM | T | MAF_SSA-L | MAF
241 | RM | T | MAF_SSA-M | MAF
242 | RM | T | OECD_AUNZ | OECD | 2 | 890.0111 | 74.48511 | 842.609 | 863.6766 | 890.0111 | 916.3455 | 937.4131
243 | RM | T | OECD_CAN | OECD | 2 | 226.5 | 86.97413 | 171.15 | 195.75 | 226.5 | 257.25 | 281.85
244 | RM | T | OECD_EEU | OECD
245 | RM | T | OECD_EFTA | OECD | 2 | 82.5 | 81.31728 | 30.75 | 53.75 | 82.5 | 111.25 | 134.25
246 | RM | T | OECD_EU12-H | OECD
247 | RM | T | OECD_EU12-M | OECD
248 | RM | T | OECD_EU15 | OECD | 11 | 191.4452 | 120.4674 | 40.5 | 108.1046 | 172 | 299 | 352.5
249 | RM | T | OECD_JPN | OECD
250 | RM | T | OECD_KOR | OECD
251 | RM | T | OECD_TUR | OECD
252 | RM | T | OECD_USA | OECD | 4 | 134.9769 | 119.7574 | 41.88214 | 50.23868 | 100.0573 | 184.795479 | 276.9590958
253 | RM | T | REF_CAS | REF
254 | RM | T | REF_EEU-FSU | REF
255 | RM | T | REF_RUS | REF
256 | RS | C | ASIA_CHN | ASIA | 0
257 | RS | C | ASIA_IDN | ASIA
258 | RS | C | ASIA_IND | ASIA | 12 | 1188.117 | 813.5901 | 294.63 | 393.925 | 1022.35 | 1860.95 | 2356.77
259 | RS | C | ASIA_OAS-CPA | ASIA
260 | RS | C | ASIA_OAS-L | ASIA
261 | RS | C | ASIA_OAS-M | ASIA
262 | RS | C | ASIA_PAK | ASIA
263 | RS | C | ASIA_TWN | ASIA
264 | RS | C | LAM_BRA | LAM | 2 | 923.8337889 | 199.7654 | 796.7038 | 853.206 | 923.8337889 | 994.4615 | 1050.964
265 | RS | C | LAM_LAM-L | LAM
266 | RS | C | LAM_LAM-M | LAM | 2 | 1220 | 134.3503 | 1134.5 | 1172.5 | 1220 | 1267.5 | 1305.5
267 | RS | C | LAM_MEX | LAM
268 | RS | C | MAF_MEA-H | MAF | 1 | 3062.407357 |  | 3062.407357 | 3062.407357 | 3062.407357 | 3062.407357 | 3062.407357
269 | RS | C | MAF_MEA-M | MAF | 3 | 1263.279 | 593.7991 | 810.7469 | 931.7592591 | 1083.024691 | 1504.672 | 1841.989
270 | RS | C | MAF_NAF | MAF
271 | RS | C | MAF_SAF | MAF | 0
272 | RS | C | MAF_SSA-L | MAF
273 | RS | C | MAF_SSA-M | MAF
274 | RS | C | OECD_AUNZ | OECD | 6 | 649.0673348 | 306.3412 | 259.2652 | 490.8798 | 645.0675 | 874.5437 | 998.6768
275 | RS | C | OECD_CAN | OECD | 2 | 467.5 | 112.43 | 395.95 | 427.75 | 467.5 | 507.25 | 539.05
276 | RS | C | OECD_EEU | OECD
277 | RS | C | OECD_EFTA | OECD | 13 | 444.9173 | 148.5018 | 271 | 360 | 450 | 470.12625 | 655.4986
278 | RS | C | OECD_EU12-H | OECD
279 | RS | C | OECD_EU12-M | OECD
280 | RS | C | OECD_EU15 | OECD | 23 | 904.2587 | 544.2299 | 228.14 | 496.85 | 790.1123232 | 1134.456 | 1563.193
281 | RS | C | OECD_JPN | OECD
282 | RS | C | OECD_KOR | OECD
283 | RS | C | OECD_TUR | OECD
284 | RS | C | OECD_USA | OECD
285 | RS | C | REF_CAS | REF
286 | RS | C | REF_EEU-FSU | REF
287 | RS | C | REF_RUS | REF
288 | RS | M | ASIA_CHN | ASIA | 0
289 | RS | M | ASIA_IDN | ASIA | 8 | 12.8875 | 20.03379 | 0 | 0 | 2.2 | 17 | 46.155
290 | RS | M | ASIA_IND | ASIA | 4 | 480.2681 | 314.5054 | 114.4914 | 402.5681 | 544.3 | 622 | 756.4
291 | RS | M | ASIA_OAS-CPA | ASIA
292 | RS | M | ASIA_OAS-L | ASIA | 0
293 | RS | M | ASIA_OAS-M | ASIA
294 | RS | M | ASIA_PAK | ASIA
295 | RS | M | ASIA_TWN | ASIA
296 | RS | M | LAM_BRA | LAM
297 | RS | M | LAM_LAM-L | LAM
298 | RS | M | LAM_LAM-M | LAM | 3 | 757.3333 | 269.1177 | 552.6 | 607 | 675 | 866.5 | 1019.7
299 | RS | M | LAM_MEX | LAM
300 | RS | M | MAF_MEA-H | MAF
301 | RS | M | MAF_MEA-M | MAF
302 | RS | M | MAF_NAF | MAF
303 | RS | M | MAF_SAF | MAF
304 | RS | M | MAF_SSA-L | MAF | 2 | 675.662562 | 51.34522 | 642.986667 | 657.509287 | 675.662562 | 693.815837 | 708.338457
305 | RS | M | MAF_SSA-M | MAF
306 | RS | M | OECD_AUNZ | OECD
307 | RS | M | OECD_CAN | OECD | 2 | 612 | 53.74012 | 577.8 | 593 | 612 | 631 | 646.2
308 | RS | M | OECD_EEU | OECD
309 | RS | M | OECD_EFTA | OECD
310 | RS | M | OECD_EU12-H | OECD | 2 | 1061.343 | 43.05389 | 1033.944 | 1046.121 | 1061.343 | 1076.565 | 1088.743
311 | RS | M | OECD_EU12-M | OECD
312 | RS | M | OECD_EU15 | OECD | 27 | 987.1742 | 479.168 | 413.1762 | 465.8744 | 1014.457 | 1364.153 | 1603.001
313 | RS | M | OECD_JPN | OECD
314 | RS | M | OECD_KOR | OECD
315 | RS | M | OECD_TUR | OECD
316 | RS | M | OECD_USA | OECD | 21 | 531.5896 | 152.3601 | 306.0769 | 415.4148 | 524.106 | 618.0695 | 799.1276
317 | RS | M | REF_CAS | REF
318 | RS | M | REF_EEU-FSU | REF
319 | RS | M | REF_RUS | REF
320 | RS | S | ASIA_CHN | ASIA
321 | RS | S | ASIA_IDN | ASIA
322 | RS | S | ASIA_IND | ASIA
323 | RS | S | ASIA_OAS-CPA | ASIA
324 | RS | S | ASIA_OAS-L | ASIA
325 | RS | S | ASIA_OAS-M | ASIA
326 | RS | S | ASIA_PAK | ASIA
327 | RS | S | ASIA_TWN | ASIA
328 | RS | S | LAM_BRA | LAM
329 | RS | S | LAM_LAM-L | LAM
330 | RS | S | LAM_LAM-M | LAM
331 | RS | S | LAM_MEX | LAM
332 | RS | S | MAF_MEA-H | MAF
333 | RS | S | MAF_MEA-M | MAF
334 | RS | S | MAF_NAF | MAF
335 | RS | S | MAF_SAF | MAF
336 | RS | S | MAF_SSA-L | MAF
337 | RS | S | MAF_SSA-M | MAF
338 | RS | S | OECD_AUNZ | OECD
339 | RS | S | OECD_CAN | OECD
340 | RS | S | OECD_EEU | OECD
341 | RS | S | OECD_EFTA | OECD
342 | RS | S | OECD_EU12-H | OECD
343 | RS | S | OECD_EU12-M | OECD
344 | RS | S | OECD_EU15 | OECD
345 | RS | S | OECD_JPN | OECD | 0
346 | RS | S | OECD_KOR | OECD
347 | RS | S | OECD_TUR | OECD
348 | RS | S | OECD_USA | OECD
349 | RS | S | REF_CAS | REF
350 | RS | S | REF_EEU-FSU | REF
351 | RS | S | REF_RUS | REF
352 | RS | T | ASIA_CHN | ASIA
353 | RS | T | ASIA_IDN | ASIA
354 | RS | T | ASIA_IND | ASIA
355 | RS | T | ASIA_OAS-CPA | ASIA
356 | RS | T | ASIA_OAS-L | ASIA
357 | RS | T | ASIA_OAS-M | ASIA
358 | RS | T | ASIA_PAK | ASIA
359 | RS | T | ASIA_TWN | ASIA
360 | RS | T | LAM_BRA | LAM | 1 | 845.29 |  | 845.29 | 845.29 | 845.29 | 845.29 | 845.29
361 | RS | T | LAM_LAM-L | LAM
362 | RS | T | LAM_LAM-M | LAM | 2 | 285.453125 | 84.212 | 231.8609375 | 255.6796875 | 285.453125 | 315.2265625 | 339.0453125
363 | RS | T | LAM_MEX | LAM
364 | RS | T | MAF_MEA-H | MAF
365 | RS | T | MAF_MEA-M | MAF
366 | RS | T | MAF_NAF | MAF
367 | RS | T | MAF_SAF | MAF
368 | RS | T | MAF_SSA-L | MAF
369 | RS | T | MAF_SSA-M | MAF
370 | RS | T | OECD_AUNZ | OECD | 1 | 28.75 |  | 28.75 | 28.75 | 28.75 | 28.75 | 28.75
371 | RS | T | OECD_CAN | OECD | 3 | 376.626666 | 179.4221 | 239.4193742 | 276.566319 | 323 | 449.87368 | 551.372624
372 | RS | T | OECD_EEU | OECD
373 | RS | T | OECD_EFTA | OECD | 3 | 56.66667 | 45.0925 | 15 | 35 | 60 | 80 | 96
374 | RS | T | OECD_EU12-H | OECD | 2 | 582.4159 | 44.2187 | 554.2752 | 566.7822 | 582.4159 | 598.0495 | 610.5565
375 | RS | T | OECD_EU12-M | OECD
376 | RS | T | OECD_EU15 | OECD | 20 | 459.251 | 390.3875 | 42.65 | 181.75 | 318.5 | 743.6142 | 920.2937
377 | RS | T | OECD_JPN | OECD | 13 | 269.9308 | 247.0766 | 69.8 | 185 | 220 | 312 | 631.64
378 | RS | T | OECD_KOR | OECD
379 | RS | T | OECD_TUR | OECD
380 | RS | T | OECD_USA | OECD | 33 | 311.5406 | 203.2404 | 44.60075 | 170.1065 | 277.2753 | 412.0498 | 652.8565
381 | RS | T | REF_CAS | REF
382 | RS | T | REF_EEU-FSU | REF
383 | RS | T | REF_RUS | REF